## unit
240255-1-1-240.xlsx
device | 255 | 1 | 1
Start time |  | 2024-07-01 11:37:10 |  | End time |  | 2024-07-03 14:54:59
NDA file path
List of unit plans
Time | Current | Voltage | Capacity | Energy | Power | Internal resistance | Temperature | Air pressure
hh:mm:ss | A | V | Ah | Wh | W | mΩ | ℃ | kPa

## test
Test information
Start step ID |  | 1 | Volt. upper |  | - | P/N |  | 2024-07-01 11-37-09
Cycle count |  | 10 | Volt. lower |  | - | Builder |  | -
Record settings |  | 1s/0V/0A | Curr. upper |  | - | Remarks |  | RPT MURATA VTC 5A 2600 mAh
Voltage range |  | 5V | Curr. lower |  | - | - |  | -
Current range |  | +12/-12A(1A/12A) | Start time |  | 2024-07-01 11:37:10 | Barcode
Active material |  | - | Nominal capacity |  | -
Step plan
Step Index | Step Name | Step Time(hh:mm:ss.ms) | Voltage(V) | C-rate(C) | Current(A) | Cutoff voltage (V) | Cut-off C-rate(C) | Cut-off curr.(A) | Energy(Wh) | -ΔV(V) | Power(W) | Resistance(mΩ) | Capacity(Ah) | Record settings | Aux.CH recording condition | Max Vi(V) | Min Vi(V) | Max Ti(℃) | Min Ti(℃) | Segment record1 | Segment record2 | Current range (A)
1 | CCCV Chg |  | 4.2 |  | 0.5 |  |  | 0.12 | [5 empty] | 1s/0V/0A
2 | Rest | 00:05:00.000 | [11 empty] | 1s/0V/0A
3 | CC DChg |  |  |  | 1.133 | 2.5 | [7 empty] | 1s/0V/0A
4 | Rest | 00:05:00.000 | [11 empty] | 1s/0V/0A
5 | CCCV Chg |  | 4.2 |  | 1.133 |  |  | 0.07 | [5 empty] | 1s/0V/0A
6 | Rest | 00:05:00.000 | [11 empty] | 1s/0V/0A
7 | Cycle | Start step ID:3 | Cycle count:10
8 | CC DChg |  |  |  | 1.133 | 3.6 | [7 empty] | 30s/0V/0A
9 | End

## cycle
Cycle Index | Chg. Cap.(Ah) | DChg. Cap.(Ah) | Chg.-DChg. Eff(%) | Chg. Energy(Wh) | DChg. Energy(Wh) | Chg. Time | DChg. Time
1 | 3.4005 | 2.197 | 64.61 | 13.3462 | 7.9873 | 18644200 | 7002000
2 | 2.2067 | 2.2083 | 100.07 | 8.5668 | 8.0226 | 9608300 | 7032400
3 | 2.2001 | 2.2041 | 100.18 | 8.5465 | 7.9968 | 9551100 | 7014800
4 | 2.1972 | 2.1974 | 100.01 | 8.5433 | 7.9622 | 9678500 | 6991900
5 | 2.2018 | 2.199 | 99.87 | 8.5492 | 7.9735 | 9451500 | 6996600
6 | 2.1996 | 2.2027 | 100.14 | 8.5376 | 7.9996 | 9399500 | 7010700
7 | 2.1936 | 2.1981 | 100.21 | 8.5216 | 7.9748 | 9512100 | 6995100
8 | 2.1877 | 2.1911 | 100.16 | 8.5085 | 7.9379 | 9564900 | 6970800
9 | 2.1848 | 2.1851 | 100.02 | 8.5051 | 7.9062 | 9687500 | 6950700
10 | 2.1906 | 3.4142 | 155.86 | 8.5112 | 12.6202 | 9447500 | 10863600

## step
Cycle Index | Step Index | Step Number | Step Type | Step Time | Oneset Date | End Date | Capacity(Ah) | Energy(Wh) | Oneset Volt.(V) | End Voltage(V)
1 | 1 | 1 | CCCV Chg | 02:35:34 | 2024-07-01 11:37:09 | 2024-07-01 14:12:44 | 1.1911 | 4.7821 | 3.7701 | 4.197
1 | 2 | 2 | Rest | 00:05:00 | 2024-07-01 14:12:44 | 2024-07-01 14:17:44 | 0 | 0 | 4.1923 | 4.1716
1 | 3 | 3 | CC DChg | 01:56:42 | 2024-07-01 14:17:44 | 2024-07-01 16:14:26 | 2.197 | 7.9873 | 4.1344 | 2.5
1 | 4 | 4 | Rest | 00:05:00 | 2024-07-01 16:14:26 | 2024-07-01 16:19:26 | 0 | 0 | 2.5477 | 2.8794
1 | 5 | 5 | CCCV Chg | 02:35:09 | 2024-07-01 16:19:26 | 2024-07-01 18:54:34 | 2.2094 | 8.5641 | 2.925 | 4.1979
1 | 6 | 6 | Rest | 00:05:00 | 2024-07-01 18:54:34 | 2024-07-01 18:59:34 | 0 | 0 | 4.1942 | 4.1796
2 | 3 | 7 | CC DChg | 01:57:12 | 2024-07-01 18:59:35 | 2024-07-01 20:56:47 | 2.2083 | 8.0226 | 4.1409 | 2.4987
2 | 4 | 8 | Rest | 00:05:00 | 2024-07-01 20:56:47 | 2024-07-01 21:01:47 | 0 | 0 | 2.5489 | 2.8977
2 | 5 | 9 | CCCV Chg | 02:40:08 | 2024-07-01 21:01:47 | 2024-07-01 23:41:55 | 2.2067 | 8.5668 | 2.9423 | 4.1979
2 | 6 | 10 | Rest | 00:05:00 | 2024-07-01 23:41:55 | 2024-07-01 23:46:55 | 0 | 0 | 4.1951 | 4.1796
3 | 3 | 11 | CC DChg | 01:56:54 | 2024-07-01 23:46:55 | 2024-07-02 01:43:50 | 2.2041 | 7.9968 | 4.1403 | 2.4996
3 | 4 | 12 | Rest | 00:05:00 | 2024-07-02 01:43:50 | 2024-07-02 01:48:50 | 0 | 0 | 2.5471 | 2.912
3 | 5 | 13 | CCCV Chg | 02:39:11 | 2024-07-02 01:48:50 | 2024-07-02 04:28:01 | 2.2001 | 8.5465 | 2.9538 | 4.1982
3 | 6 | 14 | Rest | 00:05:00 | 2024-07-02 04:28:01 | 2024-07-02 04:33:01 | 0 | 0 | 4.1954 | 4.1793
4 | 3 | 15 | CC DChg | 01:56:31 | 2024-07-02 04:33:01 | 2024-07-02 06:29:33 | 2.1974 | 7.9622 | 4.1356 | 2.4996
4 | 4 | 16 | Rest | 00:05:00 | 2024-07-02 06:29:33 | 2024-07-02 06:34:33 | 0 | 0 | 2.5502 | 2.9244
4 | 5 | 17 | CCCV Chg | 02:41:18 | 2024-07-02 06:34:33 | 2024-07-02 09:15:50 | 2.1972 | 8.5433 | 2.9585 | 4.1982
4 | 6 | 18 | Rest | 00:05:00 | 2024-07-02 09:15:50 | 2024-07-02 09:20:50 | 0 | 0 | 4.1954 | 4.1809
5 | 3 | 19 | CC DChg | 01:56:36 | 2024-07-02 09:20:50 | 2024-07-02 11:17:26 | 2.199 | 7.9735 | 4.1369 | 2.4993
5 | 4 | 20 | Rest | 00:05:00 | 2024-07-02 11:17:27 | 2024-07-02 11:22:26 | 0 | 0 | 2.5486 | 2.9086
5 | 5 | 21 | CCCV Chg | 02:37:31 | 2024-07-02 11:22:27 | 2024-07-02 13:59:58 | 2.2018 | 8.5492 | 2.9526 | 4.1982
5 | 6 | 22 | Rest | 00:05:00 | 2024-07-02 13:59:58 | 2024-07-02 14:04:58 | 0 | 0 | 4.1954 | 4.1796
6 | 3 | 23 | CC DChg | 01:56:50 | 2024-07-02 14:04:58 | 2024-07-02 16:01:49 | 2.2027 | 7.9996 | 4.1387 | 2.4978
6 | 4 | 24 | Rest | 00:05:00 | 2024-07-02 16:01:49 | 2024-07-02 16:06:49 | 0 | 0 | 2.5465 | 2.9058
6 | 5 | 25 | CCCV Chg | 02:36:39 | 2024-07-02 16:06:49 | 2024-07-02 18:43:28 | 2.1996 | 8.5376 | 2.9392 | 4.1979
6 | 6 | 26 | Rest | 00:05:00 | 2024-07-02 18:43:28 | 2024-07-02 18:48:28 | 0 | 0 | 4.1954 | 4.1806
7 | 3 | 27 | CC DChg | 01:56:35 | 2024-07-02 18:48:28 | 2024-07-02 20:45:03 | 2.1981 | 7.9748 | 4.1387 | 2.4996
7 | 4 | 28 | Rest | 00:05:00 | 2024-07-02 20:45:03 | 2024-07-02 20:50:03 | 0 | 0 | 2.5496 | 2.9188
7 | 5 | 29 | CCCV Chg | 02:38:32 | 2024-07-02 20:50:03 | 2024-07-02 23:28:35 | 2.1936 | 8.5216 | 2.9526 | 4.1979
7 | 6 | 30 | Rest | 00:05:00 | 2024-07-02 23:28:35 | 2024-07-02 23:33:35 | 0 | 0 | 4.1954 | 4.1793
8 | 3 | 31 | CC DChg | 01:56:10 | 2024-07-02 23:33:35 | 2024-07-03 01:29:45 | 2.1911 | 7.9379 | 4.1365 | 2.499
8 | 4 | 32 | Rest | 00:05:00 | 2024-07-03 01:29:45 | 2024-07-03 01:34:45 | 0 | 0 | 2.5461 | 2.9343
8 | 5 | 33 | CCCV Chg | 02:39:24 | 2024-07-03 01:34:45 | 2024-07-03 04:14:09 | 2.1877 | 8.5085 | 2.9783 | 4.1979
8 | 6 | 34 | Rest | 00:05:00 | 2024-07-03 04:14:10 | 2024-07-03 04:19:09 | 0 | 0 | 4.1951 | 4.1796
9 | 3 | 35 | CC DChg | 01:55:50 | 2024-07-03 04:19:10 | 2024-07-03 06:15:00 | 2.1851 | 7.9062 | 4.1353 | 2.4996
9 | 4 | 36 | Rest | 00:05:00 | 2024-07-03 06:15:00 | 2024-07-03 06:20:00 | 0 | 0 | 2.5465 | 2.9445
9 | 5 | 37 | CCCV Chg | 02:41:27 | 2024-07-03 06:20:00 | 2024-07-03 09:01:28 | 2.1848 | 8.5051 | 2.9923 | 4.1979
9 | 6 | 38 | Rest | 00:05:00 | 2024-07-03 09:01:28 | 2024-07-03 09:06:28 | 0 | 0 | 4.1954 | 4.179
10 | 3 | 39 | CC DChg | 01:55:58 | 2024-07-03 09:06:28 | 2024-07-03 11:02:26 | 2.1872 | 7.9222 | 4.1356 | 2.5
10 | 4 | 40 | Rest | 00:05:00 | 2024-07-03 11:02:26 | 2024-07-03 11:07:26 | 0 | 0 | 2.5468 | 2.9306
10 | 5 | 41 | CCCV Chg | 02:37:27 | 2024-07-03 11:07:27 | 2024-07-03 13:44:54 | 2.1906 | 8.5112 | 2.9749 | 4.1973
10 | 6 | 42 | Rest | 00:05:00 | 2024-07-03 13:44:54 | 2024-07-03 13:49:54 | 0 | 0 | 4.1945 | 4.1803
10 | 8 | 43 | CC DChg | 01:05:04 | 2024-07-03 13:49:54 | 2024-07-03 14:54:59 | 1.2269 | 4.698 | 4.1381 | 3.5999

## log
No. | DataPoint | Time | Class | Event
1 | 1 | 2024-07-01 11:37:09 | Prompt | Start
2 | 180952 | 2024-07-03 14:54:59 | Prompt | Finish

## idle
No. | DataPoint | Date | State | Voltage(V) | Current(A)

## curve
Total Time-Voltage&&Current&&Capacity&&Energy