## unit
240255-1-1-271.xlsx
device | 255 | 1 | 1
Start time |  | 2024-08-09 09:30:19 |  | End time |  | 2024-08-11 13:42:35
NDA file path
List of unit plans
Time | Current | Voltage | Capacity | Energy | Power | Internal resistance | Temperature | Air pressure
hh:mm:ss | A | V | Ah | Wh | W | mΩ | ℃ | kPa

## test
Test information
Start step ID |  | 1 | Volt. upper |  | - | P/N |  | 2024-08-09 09-30-19
Cycle count |  | 10 | Volt. lower |  | - | Builder |  | -
Record settings |  | 1s/0V/0A | Curr. upper |  | - | Remarks |  | RPT MURATA VTC 5A 2600 mAh
Voltage range |  | 5V | Curr. lower |  | - | - |  | -
Current range |  | +12/-12A(1A/12A) | Start time |  | 2024-08-09 09:30:19 | Barcode
Active material |  | - | Nominal capacity |  | -
Step plan
Step Index | Step Name | Step Time(hh:mm:ss.ms) | Voltage(V) | C-rate(C) | Current(A) | Cutoff voltage (V) | Cut-off C-rate(C) | Cut-off curr.(A) | Energy(Wh) | -ΔV(V) | Power(W) | Resistance(mΩ) | Capacity(Ah) | Record settings | Aux.CH recording condition | Max Vi(V) | Min Vi(V) | Max Ti(℃) | Min Ti(℃) | Segment record1 | Segment record2 | Current range (A)
1 | CCCV Chg |  | 4.2 |  | 0.5 |  |  | 0.12 | [5 empty] | 1s/0V/0A
2 | Rest | 00:05:00.000 | [11 empty] | 1s/0V/0A
3 | CC DChg |  |  |  | 1.133 | 2.5 | [7 empty] | 1s/0V/0A
4 | Rest | 00:05:00.000 | [11 empty] | 1s/0V/0A
5 | CCCV Chg |  | 4.2 |  | 1.133 |  |  | 0.07 | [5 empty] | 1s/0V/0A
6 | Rest | 00:05:00.000 | [11 empty] | 1s/0V/0A
7 | Cycle | Start step ID:3 | Cycle count:10
8 | CC DChg |  |  |  | 1.133 | 3.6 | [7 empty] | 30s/0V/0A
9 | End

## cycle
Cycle Index | Chg. Cap.(Ah) | DChg. Cap.(Ah) | Chg.-DChg. Eff(%) | Chg. Energy(Wh) | DChg. Energy(Wh) | Chg. Time | DChg. Time
1 | 3.1638 | 2.0882 | 66 | 12.5168 | 7.4914 | 18960100 | 6632800
2 | 2.1091 | 2.1088 | 99.98 | 8.2577 | 7.5654 | 10246400 | 6698400
3 | 2.1007 | 2.1009 | 100.01 | 8.2309 | 7.5292 | 10319100 | 6673700
4 | 2.0918 | 2.0933 | 100.07 | 8.2029 | 7.4933 | 10351300 | 6649700
5 | 2.0994 | 2.0923 | 99.66 | 8.223 | 7.4859 | 10181500 | 6646400
6 | 2.1007 | 2.1008 | 100 | 8.2253 | 7.5365 | 10305000 | 6672800
7 | 2.0912 | 2.0941 | 100.14 | 8.1973 | 7.5047 | 10300000 | 6651900
8 | 2.088 | 2.0874 | 99.97 | 8.1875 | 7.4718 | 10332700 | 6630700
9 | 2.082 | 2.0837 | 100.08 | 8.1699 | 7.4535 | 10412700 | 6619000
10 | 2.0803 | 3.1337 | 150.64 | 8.1635 | 11.448 | 10401200 | 9954700

## step
Cycle Index | Step Index | Step Number | Step Type | Step Time | Oneset Date | End Date | Capacity(Ah) | Energy(Wh) | Oneset Volt.(V) | End Voltage(V)
1 | 1 | 1 | CCCV Chg | 02:24:36 | 2024-08-09 09:30:19 | 2024-08-09 11:54:55 | 1.0449 | 4.2264 | 3.8054 | 4.1998
1 | 2 | 2 | Rest | 00:05:00 | 2024-08-09 11:54:56 | 2024-08-09 11:59:55 | 0 | 0 | 4.1942 | 4.1669
1 | 3 | 3 | CC DChg | 01:50:32 | 2024-08-09 11:59:56 | 2024-08-09 13:50:28 | 2.0882 | 7.4914 | 4.1235 | 2.5
1 | 4 | 4 | Rest | 00:05:00 | 2024-08-09 13:50:28 | 2024-08-09 13:55:28 | 0 | 0 | 2.5452 | 3.0034
1 | 5 | 5 | CCCV Chg | 02:51:23 | 2024-08-09 13:55:28 | 2024-08-09 16:46:52 | 2.1188 | 8.2903 | 3.0484 | 4.1992
1 | 6 | 6 | Rest | 00:05:00 | 2024-08-09 16:46:52 | 2024-08-09 16:51:52 | 0 | 0 | 4.197 | 4.1787
2 | 3 | 7 | CC DChg | 01:51:38 | 2024-08-09 16:51:52 | 2024-08-09 18:43:29 | 2.1088 | 7.5654 | 4.1334 | 2.5
2 | 4 | 8 | Rest | 00:05:00 | 2024-08-09 18:43:29 | 2024-08-09 18:48:29 | 0 | 0 | 2.5477 | 3.0177
2 | 5 | 9 | CCCV Chg | 02:50:46 | 2024-08-09 18:48:29 | 2024-08-09 21:39:16 | 2.1091 | 8.2577 | 3.0605 | 4.1998
2 | 6 | 10 | Rest | 00:05:00 | 2024-08-09 21:39:16 | 2024-08-09 21:44:16 | 0 | 0 | 4.1973 | 4.1787
3 | 3 | 11 | CC DChg | 01:51:13 | 2024-08-09 21:44:16 | 2024-08-09 23:35:29 | 2.1009 | 7.5292 | 4.1328 | 2.5
3 | 4 | 12 | Rest | 00:05:00 | 2024-08-09 23:35:29 | 2024-08-09 23:40:29 | 0 | 0 | 2.5492 | 3.0326
3 | 5 | 13 | CCCV Chg | 02:51:59 | 2024-08-09 23:40:29 | 2024-08-10 02:32:28 | 2.1007 | 8.2309 | 3.0766 | 4.1992
3 | 6 | 14 | Rest | 00:05:00 | 2024-08-10 02:32:28 | 2024-08-10 02:37:28 | 0 | 0 | 4.197 | 4.1784
4 | 3 | 15 | CC DChg | 01:50:49 | 2024-08-10 02:37:28 | 2024-08-10 04:28:17 | 2.0933 | 7.4933 | 4.1319 | 2.4996
4 | 4 | 16 | Rest | 00:05:00 | 2024-08-10 04:28:18 | 2024-08-10 04:33:17 | 0 | 0 | 2.5452 | 3.0456
4 | 5 | 17 | CCCV Chg | 02:52:31 | 2024-08-10 04:33:18 | 2024-08-10 07:25:49 | 2.0918 | 8.2029 | 3.0884 | 4.1998
4 | 6 | 18 | Rest | 00:05:00 | 2024-08-10 07:25:49 | 2024-08-10 07:30:49 | 0 | 0 | 4.1967 | 4.1781
5 | 3 | 19 | CC DChg | 01:50:46 | 2024-08-10 07:30:49 | 2024-08-10 09:21:35 | 2.0923 | 7.4859 | 4.1319 | 2.4996
5 | 4 | 20 | Rest | 00:05:00 | 2024-08-10 09:21:35 | 2024-08-10 09:26:35 | 0 | 0 | 2.548 | 3.0326
5 | 5 | 21 | CCCV Chg | 02:49:41 | 2024-08-10 09:26:35 | 2024-08-10 12:16:16 | 2.0994 | 8.223 | 3.0775 | 4.1995
5 | 6 | 22 | Rest | 00:05:00 | 2024-08-10 12:16:16 | 2024-08-10 12:21:16 | 0 | 0 | 4.1967 | 4.1784
6 | 3 | 23 | CC DChg | 01:51:12 | 2024-08-10 12:21:16 | 2024-08-10 14:12:29 | 2.1008 | 7.5365 | 4.1356 | 2.5
6 | 4 | 24 | Rest | 00:05:00 | 2024-08-10 14:12:29 | 2024-08-10 14:17:29 | 0 | 0 | 2.5455 | 3.0195
6 | 5 | 25 | CCCV Chg | 02:51:45 | 2024-08-10 14:17:29 | 2024-08-10 17:09:14 | 2.1007 | 8.2253 | 3.0642 | 4.1995
6 | 6 | 26 | Rest | 00:05:00 | 2024-08-10 17:09:14 | 2024-08-10 17:14:14 | 0 | 0 | 4.1967 | 4.179
7 | 3 | 27 | CC DChg | 01:50:51 | 2024-08-10 17:14:14 | 2024-08-10 19:05:04 | 2.0941 | 7.5047 | 4.1344 | 2.4996
7 | 4 | 28 | Rest | 00:05:00 | 2024-08-10 19:05:05 | 2024-08-10 19:10:04 | 0 | 0 | 2.5461 | 3.0369
7 | 5 | 29 | CCCV Chg | 02:51:40 | 2024-08-10 19:10:05 | 2024-08-10 22:01:44 | 2.0912 | 8.1973 | 3.0834 | 4.1998
7 | 6 | 30 | Rest | 00:05:00 | 2024-08-10 22:01:45 | 2024-08-10 22:06:45 | 0 | 0 | 4.1967 | 4.1778
8 | 3 | 31 | CC DChg | 01:50:30 | 2024-08-10 22:06:45 | 2024-08-10 23:57:15 | 2.0874 | 7.4718 | 4.1319 | 2.4996
8 | 4 | 32 | Rest | 00:05:00 | 2024-08-10 23:57:15 | 2024-08-11 00:02:15 | 0 | 0 | 2.5465 | 3.0428
8 | 5 | 33 | CCCV Chg | 02:52:12 | 2024-08-11 00:02:15 | 2024-08-11 02:54:27 | 2.088 | 8.1875 | 3.0874 | 4.1995
8 | 6 | 34 | Rest | 00:05:00 | 2024-08-11 02:54:27 | 2024-08-11 02:59:27 | 0 | 0 | 4.1967 | 4.1778
9 | 3 | 35 | CC DChg | 01:50:19 | 2024-08-11 02:59:27 | 2024-08-11 04:49:46 | 2.0837 | 7.4535 | 4.1325 | 2.4993
9 | 4 | 36 | Rest | 00:05:00 | 2024-08-11 04:49:46 | 2024-08-11 04:54:46 | 0 | 0 | 2.5474 | 3.0505
9 | 5 | 37 | CCCV Chg | 02:53:32 | 2024-08-11 04:54:46 | 2024-08-11 07:48:19 | 2.082 | 8.1699 | 3.0908 | 4.1995
9 | 6 | 38 | Rest | 00:05:00 | 2024-08-11 07:48:19 | 2024-08-11 07:53:19 | 0 | 0 | 4.197 | 4.1781
10 | 3 | 39 | CC DChg | 01:50:05 | 2024-08-11 07:53:19 | 2024-08-11 09:43:25 | 2.0795 | 7.4323 | 4.1319 | 2.4993
10 | 4 | 40 | Rest | 00:05:00 | 2024-08-11 09:43:25 | 2024-08-11 09:48:25 | 0 | 0 | 2.548 | 3.0515
10 | 5 | 41 | CCCV Chg | 02:53:21 | 2024-08-11 09:48:25 | 2024-08-11 12:41:46 | 2.0803 | 8.1635 | 3.0912 | 4.1998
10 | 6 | 42 | Rest | 00:05:00 | 2024-08-11 12:41:46 | 2024-08-11 12:46:46 | 0 | 0 | 4.1967 | 4.1781
10 | 8 | 43 | CC DChg | 00:55:48 | 2024-08-11 12:46:46 | 2024-08-11 13:42:35 | 1.0542 | 4.0157 | 4.1313 | 3.5999

## log
No. | DataPoint | Time | Class | Event
1 | 1 | 2024-08-09 09:30:19 | Prompt | Start
2 | 184754 | 2024-08-11 13:42:35 | Prompt | Finish

## idle
No. | DataPoint | Date | State | Voltage(V) | Current(A)

## curve
Total Time-Voltage&&Current&&Capacity&&Energy