## unit
240255-1-1-273.xlsx
device | 255 | 1 | 1
Start time |  | 2024-09-22 12:00:39 |  | End time |  | 2024-09-24 14:53:48
NDA file path
List of unit plans
Time | Current | Voltage | Capacity | Energy | Power | Internal resistance | Temperature | Air pressure
hh:mm:ss | A | V | Ah | Wh | W | mΩ | ℃ | kPa

## test
Test information
Start step ID |  | 1 | Volt. upper |  | - | P/N |  | 2024-09-22 12-00-39
Cycle count |  | 10 | Volt. lower |  | - | Builder |  | -
Record settings |  | 1s/0V/0A | Curr. upper |  | - | Remarks |  | RPT MURATA VTC 5A 2600 mAh
Voltage range |  | 5V | Curr. lower |  | - | - |  | -
Current range |  | +12/-12A(1A/12A) | Start time |  | 2024-09-22 12:00:39 | Barcode
Active material |  | - | Nominal capacity |  | -
Step plan
Step Index | Step Name | Step Time(hh:mm:ss.ms) | Voltage(V) | C-rate(C) | Current(A) | Cutoff voltage (V) | Cut-off C-rate(C) | Cut-off curr.(A) | Energy(Wh) | -ΔV(V) | Power(W) | Resistance(mΩ) | Capacity(Ah) | Record settings | Aux.CH recording condition | Max Vi(V) | Min Vi(V) | Max Ti(℃) | Min Ti(℃) | Segment record1 | Segment record2 | Current range (A)
1 | CCCV Chg |  | 4.2 |  | 0.5 |  |  | 0.12 | [5 empty] | 1s/0V/0A
2 | Rest | 00:05:00.000 | [11 empty] | 1s/0V/0A
3 | CC DChg |  |  |  | 1.133 | 2.5 | [7 empty] | 1s/0V/0A
4 | Rest | 00:05:00.000 | [11 empty] | 1s/0V/0A
5 | CCCV Chg |  | 4.2 |  | 1.133 |  |  | 0.07 | [5 empty] | 1s/0V/0A
6 | Rest | 00:05:00.000 | [11 empty] | 1s/0V/0A
7 | Cycle | Start step ID:3 | Cycle count:10
8 | CC DChg |  |  |  | 1.133 | 3.6 | [7 empty] | 30s/0V/0A
9 | End

## cycle
Cycle Index | Chg. Cap.(Ah) | DChg. Cap.(Ah) | Chg.-DChg. Eff(%) | Chg. Energy(Wh) | DChg. Energy(Wh) | Chg. Time | DChg. Time
1 | 3.2132 | 2.0987 | 65.31 | 12.6685 | 7.5685 | 18479900 | 6666400
2 | 2.1255 | 2.1261 | 100.03 | 8.2815 | 7.6771 | 9756900 | 6753600
3 | 2.1216 | 2.1216 | 100 | 8.2686 | 7.6547 | 9723400 | 6739200
4 | 2.1208 | 2.1184 | 99.89 | 8.2687 | 7.6396 | 9798300 | 6728900
5 | 2.127 | 2.1229 | 99.81 | 8.2833 | 7.6641 | 9648600 | 6743200
6 | 2.1272 | 2.1283 | 100.06 | 8.2799 | 7.6908 | 9597700 | 6760200
7 | 2.1164 | 2.1202 | 100.18 | 8.2502 | 7.649 | 9695600 | 6734600
8 | 2.1118 | 2.1127 | 100.04 | 8.2376 | 7.6139 | 9777300 | 6711100
9 | 2.1082 | 2.1086 | 100.02 | 8.2273 | 7.5933 | 9809700 | 6698100
10 | 2.114 | 3.2536 | 153.91 | 8.2447 | 11.9679 | 9735600 | 10335000

## step
Cycle Index | Step Index | Step Number | Step Type | Step Time | Oneset Date | End Date | Capacity(Ah) | Energy(Wh) | Oneset Volt.(V) | End Voltage(V)
1 | 1 | 1 | CCCV Chg | 02:27:06 | 2024-09-22 12:00:39 | 2024-09-22 14:27:45 | 1.0833 | 4.3734 | 3.8008 | 4.2001
1 | 2 | 2 | Rest | 00:05:00 | 2024-09-22 14:27:45 | 2024-09-22 14:32:45 | 0 | 0 | 4.1961 | 4.1694
1 | 3 | 3 | CC DChg | 01:51:06 | 2024-09-22 14:32:45 | 2024-09-22 16:23:51 | 2.0987 | 7.5685 | 4.1291 | 2.5
1 | 4 | 4 | Rest | 00:05:00 | 2024-09-22 16:23:52 | 2024-09-22 16:28:51 | 0 | 0 | 2.5434 | 2.9885
1 | 5 | 5 | CCCV Chg | 02:40:53 | 2024-09-22 16:28:52 | 2024-09-22 19:09:45 | 2.1299 | 8.2951 | 3.0301 | 4.2001
1 | 6 | 6 | Rest | 00:05:00 | 2024-09-22 19:09:45 | 2024-09-22 19:14:45 | 0 | 0 | 4.1976 | 4.1812
2 | 3 | 7 | CC DChg | 01:52:33 | 2024-09-22 19:14:45 | 2024-09-22 21:07:18 | 2.1261 | 7.6771 | 4.1384 | 2.4993
2 | 4 | 8 | Rest | 00:05:00 | 2024-09-22 21:07:18 | 2024-09-22 21:12:18 | 0 | 0 | 2.544 | 3.0006
2 | 5 | 9 | CCCV Chg | 02:42:36 | 2024-09-22 21:12:18 | 2024-09-22 23:54:55 | 2.1255 | 8.2815 | 3.0425 | 4.1995
2 | 6 | 10 | Rest | 00:05:00 | 2024-09-22 23:54:55 | 2024-09-22 23:59:55 | 0 | 0 | 4.1967 | 4.1803
3 | 3 | 11 | CC DChg | 01:52:19 | 2024-09-22 23:59:55 | 2024-09-23 01:52:14 | 2.1216 | 7.6547 | 4.139 | 2.4993
3 | 4 | 12 | Rest | 00:05:00 | 2024-09-23 01:52:14 | 2024-09-23 01:57:14 | 0 | 0 | 2.5449 | 3.0112
3 | 5 | 13 | CCCV Chg | 02:42:03 | 2024-09-23 01:57:14 | 2024-09-23 04:39:17 | 2.1216 | 8.2686 | 3.054 | 4.1998
3 | 6 | 14 | Rest | 00:05:00 | 2024-09-23 04:39:18 | 2024-09-23 04:44:17 | 0 | 0 | 4.1967 | 4.1806
4 | 3 | 15 | CC DChg | 01:52:08 | 2024-09-23 04:44:18 | 2024-09-23 06:36:26 | 2.1184 | 7.6396 | 4.1384 | 2.5
4 | 4 | 16 | Rest | 00:05:00 | 2024-09-23 06:36:26 | 2024-09-23 06:41:26 | 0 | 0 | 2.5427 | 3.0183
4 | 5 | 17 | CCCV Chg | 02:43:18 | 2024-09-23 06:41:26 | 2024-09-23 09:24:43 | 2.1208 | 8.2687 | 3.0626 | 4.1998
4 | 6 | 18 | Rest | 00:05:00 | 2024-09-23 09:24:44 | 2024-09-23 09:29:43 | 0 | 0 | 4.1976 | 4.1809
5 | 3 | 19 | CC DChg | 01:52:23 | 2024-09-23 09:29:44 | 2024-09-23 11:22:07 | 2.1229 | 7.6641 | 4.1393 | 2.5
5 | 4 | 20 | Rest | 00:05:00 | 2024-09-23 11:22:07 | 2024-09-23 11:27:07 | 0 | 0 | 2.5443 | 2.9994
5 | 5 | 21 | CCCV Chg | 02:40:48 | 2024-09-23 11:27:07 | 2024-09-23 14:07:55 | 2.127 | 8.2833 | 3.031 | 4.1998
5 | 6 | 22 | Rest | 00:05:00 | 2024-09-23 14:07:55 | 2024-09-23 14:12:55 | 0 | 0 | 4.1973 | 4.1803
6 | 3 | 23 | CC DChg | 01:52:40 | 2024-09-23 14:12:55 | 2024-09-23 16:05:36 | 2.1283 | 7.6908 | 4.1406 | 2.5
6 | 4 | 24 | Rest | 00:05:00 | 2024-09-23 16:05:36 | 2024-09-23 16:10:36 | 0 | 0 | 2.5424 | 2.9861
6 | 5 | 25 | CCCV Chg | 02:39:57 | 2024-09-23 16:10:36 | 2024-09-23 18:50:32 | 2.1272 | 8.2799 | 3.0285 | 4.1998
6 | 6 | 26 | Rest | 00:05:00 | 2024-09-23 18:50:32 | 2024-09-23 18:55:32 | 0 | 0 | 4.1976 | 4.1806
7 | 3 | 27 | CC DChg | 01:52:14 | 2024-09-23 18:55:32 | 2024-09-23 20:47:47 | 2.1202 | 7.649 | 4.1387 | 2.5
7 | 4 | 28 | Rest | 00:05:00 | 2024-09-23 20:47:47 | 2024-09-23 20:52:47 | 0 | 0 | 2.5443 | 3.0161
7 | 5 | 29 | CCCV Chg | 02:41:35 | 2024-09-23 20:52:47 | 2024-09-23 23:34:22 | 2.1164 | 8.2502 | 3.0558 | 4.1998
7 | 6 | 30 | Rest | 00:05:00 | 2024-09-23 23:34:22 | 2024-09-23 23:39:22 | 0 | 0 | 4.1973 | 4.1796
8 | 3 | 31 | CC DChg | 01:51:51 | 2024-09-23 23:39:22 | 2024-09-24 01:31:13 | 2.1127 | 7.6139 | 4.1375 | 2.4993
8 | 4 | 32 | Rest | 00:05:00 | 2024-09-24 01:31:13 | 2024-09-24 01:36:13 | 0 | 0 | 2.5446 | 3.0264
8 | 5 | 33 | CCCV Chg | 02:42:57 | 2024-09-24 01:36:13 | 2024-09-24 04:19:11 | 2.1118 | 8.2376 | 3.0633 | 4.1995
8 | 6 | 34 | Rest | 00:05:00 | 2024-09-24 04:19:11 | 2024-09-24 04:24:11 | 0 | 0 | 4.197 | 4.179
9 | 3 | 35 | CC DChg | 01:51:38 | 2024-09-24 04:24:11 | 2024-09-24 06:15:49 | 2.1086 | 7.5933 | 4.1372 | 2.4993
9 | 4 | 36 | Rest | 00:05:00 | 2024-09-24 06:15:49 | 2024-09-24 06:20:49 | 0 | 0 | 2.5446 | 3.0341
9 | 5 | 37 | CCCV Chg | 02:43:29 | 2024-09-24 06:20:49 | 2024-09-24 09:04:17 | 2.1082 | 8.2273 | 3.076 | 4.1992
9 | 6 | 38 | Rest | 00:05:00 | 2024-09-24 09:04:17 | 2024-09-24 09:09:17 | 0 | 0 | 4.1964 | 4.179
10 | 3 | 39 | CC DChg | 01:51:39 | 2024-09-24 09:09:17 | 2024-09-24 11:00:56 | 2.1089 | 7.5962 | 4.1362 | 2.4996
10 | 4 | 40 | Rest | 00:05:00 | 2024-09-24 11:00:56 | 2024-09-24 11:05:56 | 0 | 0 | 2.5465 | 3.0233
10 | 5 | 41 | CCCV Chg | 02:42:15 | 2024-09-24 11:05:56 | 2024-09-24 13:48:11 | 2.114 | 8.2447 | 3.0605 | 4.1998
10 | 6 | 42 | Rest | 00:05:00 | 2024-09-24 13:48:12 | 2024-09-24 13:53:12 | 0 | 0 | 4.1973 | 4.1803
10 | 8 | 43 | CC DChg | 01:00:36 | 2024-09-24 13:53:12 | 2024-09-24 14:53:48 | 1.1447 | 4.3717 | 4.1375 | 3.5999

## log
No. | DataPoint | Time | Class | Event
1 | 1 | 2024-09-22 12:00:39 | Prompt | Start
2 | 179733 | 2024-09-24 14:53:48 | Prompt | Finish

## idle
No. | DataPoint | Date | State | Voltage(V) | Current(A)

## curve
Total Time-Voltage&&Current&&Capacity&&Energy