## unit
240255-1-1-280.xlsx
device | 255 | 1 | 1
Start time |  | 2024-11-01 01:53:22 |  | End time |  | 2024-11-03 06:35:54
NDA file path
List of unit plans
Time | Current | Voltage | Capacity | Energy | Power | Internal resistance | Temperature | Air pressure
hh:mm:ss | A | V | Ah | Wh | W | mΩ | ℃ | kPa

## test
Test information
Start step ID |  | 1 | Volt. upper |  | - | P/N |  | 2024-11-01 01-53-22
Cycle count |  | 10 | Volt. lower |  | - | Builder |  | -
Record settings |  | 1s/0V/0A | Curr. upper |  | - | Remarks |  | RPT MURATA VTC 5A 2600 mAh
Voltage range |  | 5V | Curr. lower |  | - | - |  | -
Current range |  | +12/-12A(1A/12A) | Start time |  | 2024-11-01 01:53:22 | Barcode
Active material |  | - | Nominal capacity |  | -
Step plan
Step Index | Step Name | Step Time(hh:mm:ss.ms) | Voltage(V) | C-rate(C) | Current(A) | Cutoff voltage (V) | Cut-off C-rate(C) | Cut-off curr.(A) | Energy(Wh) | -ΔV(V) | Power(W) | Resistance(mΩ) | Capacity(Ah) | Record settings | Aux.CH recording condition | Max Vi(V) | Min Vi(V) | Max Ti(℃) | Min Ti(℃) | Segment record1 | Segment record2 | Current range (A)
1 | CCCV Chg |  | 4.2 |  | 0.5 |  |  | 0.12 | [5 empty] | 1s/0V/0A
2 | Rest | 00:05:00.000 | [11 empty] | 1s/0V/0A
3 | CC DChg |  |  |  | 1.133 | 2.5 | [7 empty] | 1s/0V/0A
4 | Rest | 00:05:00.000 | [11 empty] | 1s/0V/0A
5 | CCCV Chg |  | 4.2 |  | 1.133 |  |  | 0.07 | [5 empty] | 1s/0V/0A
6 | Rest | 00:05:00.000 | [11 empty] | 1s/0V/0A
7 | Cycle | Start step ID:3 | Cycle count:10
8 | CC DChg |  |  |  | 1.133 | 3.6 | [7 empty] | 30s/0V/0A
9 | End

## cycle
Cycle Index | Chg. Cap.(Ah) | DChg. Cap.(Ah) | Chg.-DChg. Eff(%) | Chg. Energy(Wh) | DChg. Energy(Wh) | Chg. Time | DChg. Time
1 | 4.0512 | 2.0415 | 50.39 | 15.7853 | 7.3315 | 25224200 | 6484400
2 | 2.0879 | 2.086 | 99.91 | 8.1523 | 7.5133 | 9790800 | 6625100
3 | 2.0845 | 2.0842 | 99.99 | 8.141 | 7.5069 | 9816000 | 6619400
4 | 2.0764 | 2.0782 | 100.09 | 8.1161 | 7.4761 | 9855400 | 6600400
5 | 2.0713 | 2.0718 | 100.03 | 8.1011 | 7.4464 | 9934300 | 6580900
6 | 2.0691 | 2.0667 | 99.89 | 8.0974 | 7.4209 | 9955400 | 6564800
7 | 2.0723 | 2.0712 | 99.95 | 8.1029 | 7.4427 | 9881200 | 6578700
8 | 2.0695 | 2.0703 | 100.04 | 8.0944 | 7.44 | 9888300 | 6575700
9 | 2.0648 | 2.0652 | 100.02 | 8.0813 | 7.4149 | 9971000 | 6559700
10 | 2.0594 | 3.1304 | 152.01 | 8.0654 | 11.4681 | 10008600 | 9943300

## step
Cycle Index | Step Index | Step Number | Step Type | Step Time | Oneset Date | End Date | Capacity(Ah) | Energy(Wh) | Oneset Volt.(V) | End Voltage(V)
1 | 1 | 1 | CCCV Chg | 04:15:05 | 2024-11-01 01:53:22 | 2024-11-01 06:08:27 | 1.9652 | 7.6243 | 3.421 | 4.1998
1 | 2 | 2 | Rest | 00:05:00 | 2024-11-01 06:08:27 | 2024-11-01 06:13:27 | 0 | 0 | 4.1951 | 4.1672
1 | 3 | 3 | CC DChg | 01:48:04 | 2024-11-01 06:13:27 | 2024-11-01 08:01:31 | 2.0415 | 7.3315 | 4.1251 | 2.5
1 | 4 | 4 | Rest | 00:05:00 | 2024-11-01 08:01:31 | 2024-11-01 08:06:31 | 0 | 0 | 2.5477 | 3.0676
1 | 5 | 5 | CCCV Chg | 02:45:19 | 2024-11-01 08:06:31 | 2024-11-01 10:51:49 | 2.086 | 8.161 | 3.1054 | 4.2001
1 | 6 | 6 | Rest | 00:05:00 | 2024-11-01 10:51:49 | 2024-11-01 10:56:49 | 0 | 0 | 4.1976 | 4.1796
2 | 3 | 7 | CC DChg | 01:50:25 | 2024-11-01 10:56:49 | 2024-11-01 12:47:14 | 2.086 | 7.5133 | 4.1372 | 2.5
2 | 4 | 8 | Rest | 00:05:00 | 2024-11-01 12:47:14 | 2024-11-01 12:52:14 | 0 | 0 | 2.5452 | 3.0437
2 | 5 | 9 | CCCV Chg | 02:43:10 | 2024-11-01 12:52:14 | 2024-11-01 15:35:25 | 2.0879 | 8.1523 | 3.0871 | 4.2001
2 | 6 | 10 | Rest | 00:05:00 | 2024-11-01 15:35:25 | 2024-11-01 15:40:25 | 0 | 0 | 4.1973 | 4.1793
3 | 3 | 11 | CC DChg | 01:50:19 | 2024-11-01 15:40:25 | 2024-11-01 17:30:45 | 2.0842 | 7.5069 | 4.139 | 2.4996
3 | 4 | 12 | Rest | 00:05:00 | 2024-11-01 17:30:45 | 2024-11-01 17:35:45 | 0 | 0 | 2.5424 | 3.0453
3 | 5 | 13 | CCCV Chg | 02:43:36 | 2024-11-01 17:35:45 | 2024-11-01 20:19:20 | 2.0845 | 8.141 | 3.085 | 4.2001
3 | 6 | 14 | Rest | 00:05:00 | 2024-11-01 20:19:20 | 2024-11-01 20:24:20 | 0 | 0 | 4.1973 | 4.1787
4 | 3 | 15 | CC DChg | 01:50:00 | 2024-11-01 20:24:20 | 2024-11-01 22:14:20 | 2.0782 | 7.4761 | 4.1372 | 2.4996
4 | 4 | 16 | Rest | 00:05:00 | 2024-11-01 22:14:21 | 2024-11-01 22:19:20 | 0 | 0 | 2.5437 | 3.0595
4 | 5 | 17 | CCCV Chg | 02:44:15 | 2024-11-01 22:19:21 | 2024-11-02 01:03:35 | 2.0764 | 8.1161 | 3.1008 | 4.1995
4 | 6 | 18 | Rest | 00:05:00 | 2024-11-02 01:03:35 | 2024-11-02 01:08:35 | 0 | 0 | 4.197 | 4.179
5 | 3 | 19 | CC DChg | 01:49:40 | 2024-11-02 01:08:35 | 2024-11-02 02:58:15 | 2.0718 | 7.4464 | 4.1365 | 2.5
5 | 4 | 20 | Rest | 00:05:00 | 2024-11-02 02:58:16 | 2024-11-02 03:03:16 | 0 | 0 | 2.5471 | 3.0688
5 | 5 | 21 | CCCV Chg | 02:45:34 | 2024-11-02 03:03:16 | 2024-11-02 05:48:50 | 2.0713 | 8.1011 | 3.1101 | 4.1998
5 | 6 | 22 | Rest | 00:05:00 | 2024-11-02 05:48:50 | 2024-11-02 05:53:50 | 0 | 0 | 4.1973 | 4.1784
6 | 3 | 23 | CC DChg | 01:49:24 | 2024-11-02 05:53:50 | 2024-11-02 07:43:15 | 2.0667 | 7.4209 | 4.1347 | 2.499
6 | 4 | 24 | Rest | 00:05:00 | 2024-11-02 07:43:15 | 2024-11-02 07:48:15 | 0 | 0 | 2.5471 | 3.0772
6 | 5 | 25 | CCCV Chg | 02:45:55 | 2024-11-02 07:48:15 | 2024-11-02 10:34:10 | 2.0691 | 8.0974 | 3.1197 | 4.1998
6 | 6 | 26 | Rest | 00:05:00 | 2024-11-02 10:34:10 | 2024-11-02 10:39:10 | 0 | 0 | 4.1967 | 4.1781
7 | 3 | 27 | CC DChg | 01:49:38 | 2024-11-02 10:39:10 | 2024-11-02 12:28:48 | 2.0712 | 7.4427 | 4.1353 | 2.4996
7 | 4 | 28 | Rest | 00:05:00 | 2024-11-02 12:28:48 | 2024-11-02 12:33:48 | 0 | 0 | 2.5446 | 3.0642
7 | 5 | 29 | CCCV Chg | 02:44:41 | 2024-11-02 12:33:48 | 2024-11-02 15:18:29 | 2.0723 | 8.1029 | 3.1088 | 4.1998
7 | 6 | 30 | Rest | 00:05:00 | 2024-11-02 15:18:30 | 2024-11-02 15:23:29 | 0 | 0 | 4.1973 | 4.1787
8 | 3 | 31 | CC DChg | 01:49:35 | 2024-11-02 15:23:30 | 2024-11-02 17:13:05 | 2.0703 | 7.44 | 4.1359 | 2.4993
8 | 4 | 32 | Rest | 00:05:00 | 2024-11-02 17:13:05 | 2024-11-02 17:18:05 | 0 | 0 | 2.5455 | 3.0667
8 | 5 | 33 | CCCV Chg | 02:44:48 | 2024-11-02 17:18:05 | 2024-11-02 20:02:52 | 2.0695 | 8.0944 | 3.1107 | 4.1998
8 | 6 | 34 | Rest | 00:05:00 | 2024-11-02 20:02:52 | 2024-11-02 20:07:52 | 0 | 0 | 4.1976 | 4.1787
9 | 3 | 35 | CC DChg | 01:49:19 | 2024-11-02 20:07:52 | 2024-11-02 21:57:12 | 2.0652 | 7.4149 | 4.135 | 2.4996
9 | 4 | 36 | Rest | 00:05:00 | 2024-11-02 21:57:12 | 2024-11-02 22:02:12 | 0 | 0 | 2.5452 | 3.0757
9 | 5 | 37 | CCCV Chg | 02:46:11 | 2024-11-02 22:02:12 | 2024-11-03 00:48:22 | 2.0648 | 8.0813 | 3.1125 | 4.1998
9 | 6 | 38 | Rest | 00:05:00 | 2024-11-03 00:48:22 | 2024-11-03 00:53:22 | 0 | 0 | 4.1973 | 4.1781
10 | 3 | 39 | CC DChg | 01:49:05 | 2024-11-03 00:53:22 | 2024-11-03 02:42:28 | 2.0606 | 7.3922 | 4.1347 | 2.4996
10 | 4 | 40 | Rest | 00:05:00 | 2024-11-03 02:42:28 | 2024-11-03 02:47:28 | 0 | 0 | 2.5446 | 3.084
10 | 5 | 41 | CCCV Chg | 02:46:48 | 2024-11-03 02:47:28 | 2024-11-03 05:34:16 | 2.0594 | 8.0654 | 3.1293 | 4.1998
10 | 6 | 42 | Rest | 00:05:00 | 2024-11-03 05:34:16 | 2024-11-03 05:39:16 | 0 | 0 | 4.1961 | 4.1781
10 | 8 | 43 | CC DChg | 00:56:38 | 2024-11-03 05:39:16 | 2024-11-03 06:35:54 | 1.0698 | 4.0759 | 4.1344 | 3.5999

## log
No. | DataPoint | Time | Class | Event
1 | 1 | 2024-11-01 01:53:22 | Prompt | Start
2 | 186526 | 2024-11-03 06:35:54 | Prompt | Finish

## idle
No. | DataPoint | Date | State | Voltage(V) | Current(A)

## curve
Total Time-Voltage&&Current&&Capacity&&Energy