## unit
240255-1-1-270.xlsx
device | 255 | 1 | 1
Start time |  | 2024-08-05 08:07:14 |  | End time |  | 2024-08-07 12:06:30
NDA file path
List of unit plans
Time | Current | Voltage | Capacity | Energy | Power | Internal resistance | Temperature | Air pressure
hh:mm:ss | A | V | Ah | Wh | W | mΩ | ℃ | kPa

## test
Test information
Start step ID |  | 1 | Volt. upper |  | - | P/N |  | 2024-08-05 08-07-14
Cycle count |  | 10 | Volt. lower |  | - | Builder |  | -
Record settings |  | 1s/0V/0A | Curr. upper |  | - | Remarks |  | RPT MURATA VTC 5A 2600 mAh
Voltage range |  | 5V | Curr. lower |  | - | - |  | -
Current range |  | +12/-12A(1A/12A) | Start time |  | 2024-08-05 08:07:14 | Barcode
Active material |  | - | Nominal capacity |  | -
Step plan
Step Index | Step Name | Step Time(hh:mm:ss.ms) | Voltage(V) | C-rate(C) | Current(A) | Cutoff voltage (V) | Cut-off C-rate(C) | Cut-off curr.(A) | Energy(Wh) | -ΔV(V) | Power(W) | Resistance(mΩ) | Capacity(Ah) | Record settings | Aux.CH recording condition | Max Vi(V) | Min Vi(V) | Max Ti(℃) | Min Ti(℃) | Segment record1 | Segment record2 | Current range (A)
1 | CCCV Chg |  | 4.2 |  | 0.5 |  |  | 0.12 | [5 empty] | 1s/0V/0A
2 | Rest | 00:05:00.000 | [11 empty] | 1s/0V/0A
3 | CC DChg |  |  |  | 1.133 | 2.5 | [7 empty] | 1s/0V/0A
4 | Rest | 00:05:00.000 | [11 empty] | 1s/0V/0A
5 | CCCV Chg |  | 4.2 |  | 1.133 |  |  | 0.07 | [5 empty] | 1s/0V/0A
6 | Rest | 00:05:00.000 | [11 empty] | 1s/0V/0A
7 | Cycle | Start step ID:3 | Cycle count:10
8 | CC DChg |  |  |  | 1.133 | 3.6 | [7 empty] | 30s/0V/0A
9 | End

## cycle
Cycle Index | Chg. Cap.(Ah) | DChg. Cap.(Ah) | Chg.-DChg. Eff(%) | Chg. Energy(Wh) | DChg. Energy(Wh) | Chg. Time | DChg. Time
1 | 3.1951 | 2.0979 | 65.66 | 12.6241 | 7.5421 | 18833500 | 6663800
2 | 2.1188 | 2.1208 | 100.09 | 8.2802 | 7.6282 | 10076500 | 6736700
3 | 2.1131 | 2.114 | 100.04 | 8.2629 | 7.597 | 10129700 | 6715000
4 | 2.1084 | 2.1088 | 100.02 | 8.248 | 7.5724 | 10151000 | 6698400
5 | 2.1055 | 2.1036 | 99.91 | 8.2426 | 7.55 | 10144800 | 6682000
6 | 2.1085 | 2.107 | 99.93 | 8.2488 | 7.5678 | 10142900 | 6692200
7 | 2.1021 | 2.106 | 100.19 | 8.2297 | 7.5715 | 10246000 | 6689100
8 | 2.0911 | 2.0931 | 100.1 | 8.1969 | 7.4997 | 10281900 | 6648400
9 | 2.0847 | 2.0871 | 100.11 | 8.1769 | 7.4719 | 10342300 | 6629500
10 | 2.085 | 3.1588 | 151.5 | 8.1842 | 11.5505 | 10323600 | 10033600

## step
Cycle Index | Step Index | Step Number | Step Type | Step Time | Oneset Date | End Date | Capacity(Ah) | Energy(Wh) | Oneset Volt.(V) | End Voltage(V)
1 | 1 | 1 | CCCV Chg | 02:26:29 | 2024-08-05 08:07:15 | 2024-08-05 10:33:43 | 1.0676 | 4.3125 | 3.7961 | 4.1998
1 | 2 | 2 | Rest | 00:05:00 | 2024-08-05 10:33:43 | 2024-08-05 10:38:43 | 0 | 0 | 4.1951 | 4.1691
1 | 3 | 3 | CC DChg | 01:51:03 | 2024-08-05 10:38:43 | 2024-08-05 12:29:47 | 2.0979 | 7.5421 | 4.1282 | 2.5
1 | 4 | 4 | Rest | 00:05:00 | 2024-08-05 12:29:47 | 2024-08-05 12:34:47 | 0 | 0 | 2.5446 | 2.9715
1 | 5 | 5 | CCCV Chg | 02:47:24 | 2024-08-05 12:34:47 | 2024-08-05 15:22:11 | 2.1275 | 8.3117 | 3.0056 | 4.1995
1 | 6 | 6 | Rest | 00:05:00 | 2024-08-05 15:22:11 | 2024-08-05 15:27:11 | 0 | 0 | 4.1979 | 4.1806
2 | 3 | 7 | CC DChg | 01:52:16 | 2024-08-05 15:27:11 | 2024-08-05 17:19:28 | 2.1208 | 7.6282 | 4.1365 | 2.4996
2 | 4 | 8 | Rest | 00:05:00 | 2024-08-05 17:19:28 | 2024-08-05 17:24:28 | 0 | 0 | 2.5437 | 2.9802
2 | 5 | 9 | CCCV Chg | 02:47:56 | 2024-08-05 17:24:28 | 2024-08-05 20:12:23 | 2.1188 | 8.2802 | 3.0236 | 4.1995
2 | 6 | 10 | Rest | 00:05:00 | 2024-08-05 20:12:23 | 2024-08-05 20:17:23 | 0 | 0 | 4.1973 | 4.1793
3 | 3 | 11 | CC DChg | 01:51:55 | 2024-08-05 20:17:23 | 2024-08-05 22:09:18 | 2.114 | 7.597 | 4.1362 | 2.4996
3 | 4 | 12 | Rest | 00:05:00 | 2024-08-05 22:09:18 | 2024-08-05 22:14:18 | 0 | 0 | 2.5446 | 2.9901
3 | 5 | 13 | CCCV Chg | 02:48:49 | 2024-08-05 22:14:18 | 2024-08-06 01:03:08 | 2.1131 | 8.2629 | 3.0369 | 4.1995
3 | 6 | 14 | Rest | 00:05:00 | 2024-08-06 01:03:08 | 2024-08-06 01:08:08 | 0 | 0 | 4.1973 | 4.1787
4 | 3 | 15 | CC DChg | 01:51:38 | 2024-08-06 01:08:08 | 2024-08-06 02:59:46 | 2.1088 | 7.5724 | 4.1362 | 2.4993
4 | 4 | 16 | Rest | 00:05:00 | 2024-08-06 02:59:46 | 2024-08-06 03:04:46 | 0 | 0 | 2.5443 | 2.9997
4 | 5 | 17 | CCCV Chg | 02:49:11 | 2024-08-06 03:04:46 | 2024-08-06 05:53:57 | 2.1084 | 8.248 | 3.0341 | 4.1995
4 | 6 | 18 | Rest | 00:05:00 | 2024-08-06 05:53:58 | 2024-08-06 05:58:57 | 0 | 0 | 4.1973 | 4.1784
5 | 3 | 19 | CC DChg | 01:51:22 | 2024-08-06 05:58:58 | 2024-08-06 07:50:19 | 2.1036 | 7.55 | 4.135 | 2.5
5 | 4 | 20 | Rest | 00:05:00 | 2024-08-06 07:50:20 | 2024-08-06 07:55:19 | 0 | 0 | 2.5477 | 3.0112
5 | 5 | 21 | CCCV Chg | 02:49:04 | 2024-08-06 07:55:20 | 2024-08-06 10:44:23 | 2.1055 | 8.2426 | 3.0505 | 4.1998
5 | 6 | 22 | Rest | 00:05:00 | 2024-08-06 10:44:23 | 2024-08-06 10:49:23 | 0 | 0 | 4.197 | 4.1796
6 | 3 | 23 | CC DChg | 01:51:32 | 2024-08-06 10:49:23 | 2024-08-06 12:40:55 | 2.107 | 7.5678 | 4.1356 | 2.5
6 | 4 | 24 | Rest | 00:05:00 | 2024-08-06 12:40:55 | 2024-08-06 12:45:55 | 0 | 0 | 2.5483 | 3
6 | 5 | 25 | CCCV Chg | 02:49:02 | 2024-08-06 12:45:55 | 2024-08-06 15:34:58 | 2.1085 | 8.2488 | 3.0344 | 4.1992
6 | 6 | 26 | Rest | 00:05:00 | 2024-08-06 15:34:58 | 2024-08-06 15:39:58 | 0 | 0 | 4.1973 | 4.1796
7 | 3 | 27 | CC DChg | 01:51:29 | 2024-08-06 15:39:58 | 2024-08-06 17:31:27 | 2.106 | 7.5715 | 4.1362 | 2.5
7 | 4 | 28 | Rest | 00:05:00 | 2024-08-06 17:31:27 | 2024-08-06 17:36:27 | 0 | 0 | 2.5461 | 3.0068
7 | 5 | 29 | CCCV Chg | 02:50:46 | 2024-08-06 17:36:27 | 2024-08-06 20:27:12 | 2.1021 | 8.2297 | 3.0478 | 4.1992
7 | 6 | 30 | Rest | 00:05:00 | 2024-08-06 20:27:12 | 2024-08-06 20:32:12 | 0 | 0 | 4.1973 | 4.179
8 | 3 | 31 | CC DChg | 01:50:48 | 2024-08-06 20:32:12 | 2024-08-06 22:23:01 | 2.0931 | 7.4997 | 4.1344 | 2.5
8 | 4 | 32 | Rest | 00:05:00 | 2024-08-06 22:23:01 | 2024-08-06 22:28:01 | 0 | 0 | 2.5471 | 3.0307
8 | 5 | 33 | CCCV Chg | 02:51:21 | 2024-08-06 22:28:01 | 2024-08-07 01:19:22 | 2.0911 | 8.1969 | 3.0772 | 4.1992
8 | 6 | 34 | Rest | 00:05:00 | 2024-08-07 01:19:22 | 2024-08-07 01:24:22 | 0 | 0 | 4.1973 | 4.1784
9 | 3 | 35 | CC DChg | 01:50:29 | 2024-08-07 01:24:22 | 2024-08-07 03:14:51 | 2.0871 | 7.4719 | 4.1331 | 2.5
9 | 4 | 36 | Rest | 00:05:00 | 2024-08-07 03:14:51 | 2024-08-07 03:19:51 | 0 | 0 | 2.5477 | 3.0385
9 | 5 | 37 | CCCV Chg | 02:52:22 | 2024-08-07 03:19:51 | 2024-08-07 06:12:13 | 2.0847 | 8.1769 | 3.0859 | 4.1998
9 | 6 | 38 | Rest | 00:05:00 | 2024-08-07 06:12:13 | 2024-08-07 06:17:13 | 0 | 0 | 4.1967 | 4.1772
10 | 3 | 39 | CC DChg | 01:50:03 | 2024-08-07 06:17:14 | 2024-08-07 08:07:17 | 2.0789 | 7.4321 | 4.1307 | 2.4996
10 | 4 | 40 | Rest | 00:05:00 | 2024-08-07 08:07:17 | 2024-08-07 08:12:17 | 0 | 0 | 2.5452 | 3.0505
10 | 5 | 41 | CCCV Chg | 02:52:03 | 2024-08-07 08:12:17 | 2024-08-07 11:04:20 | 2.085 | 8.1842 | 3.097 | 4.1998
10 | 6 | 42 | Rest | 00:05:00 | 2024-08-07 11:04:20 | 2024-08-07 11:09:20 | 0 | 0 | 4.197 | 4.1787
10 | 8 | 43 | CC DChg | 00:57:09 | 2024-08-07 11:09:20 | 2024-08-07 12:06:30 | 1.0798 | 4.1184 | 4.1341 | 3.5999

## log
No. | DataPoint | Time | Class | Event
1 | 1 | 2024-08-05 08:07:15 | Prompt | Start
2 | 183897 | 2024-08-07 12:06:30 | Prompt | Finish

## idle
No. | DataPoint | Date | State | Voltage(V) | Current(A)

## curve
Total Time-Voltage&&Current&&Capacity&&Energy