## unit
240255-1-1-242.xlsx
device | 255 | 1 | 1
Start time |  | 2024-07-03 18:42:51 |  | End time |  | 2024-07-05 22:16:34
NDA file path
List of unit plans
Time | Current | Voltage | Capacity | Energy | Power | Internal resistance | Temperature | Air pressure
hh:mm:ss | A | V | Ah | Wh | W | mΩ | ℃ | kPa

## test
Test information
Start step ID |  | 1 | Volt. upper |  | - | P/N |  | 2024-07-03 18-42-51
Cycle count |  | 10 | Volt. lower |  | - | Builder |  | -
Record settings |  | 1s/0V/0A | Curr. upper |  | - | Remarks |  | RPT MURATA VTC 5A 2600 mAh
Voltage range |  | 5V | Curr. lower |  | - | - |  | -
Current range |  | +12/-12A(1A/12A) | Start time |  | 2024-07-03 18:42:51 | Barcode
Active material |  | - | Nominal capacity |  | -
Step plan
Step Index | Step Name | Step Time(hh:mm:ss.ms) | Voltage(V) | C-rate(C) | Current(A) | Cutoff voltage (V) | Cut-off C-rate(C) | Cut-off curr.(A) | Energy(Wh) | -ΔV(V) | Power(W) | Resistance(mΩ) | Capacity(Ah) | Record settings | Aux.CH recording condition | Max Vi(V) | Min Vi(V) | Max Ti(℃) | Min Ti(℃) | Segment record1 | Segment record2 | Current range (A)
1 | CCCV Chg |  | 4.2 |  | 0.5 |  |  | 0.12 | [5 empty] | 1s/0V/0A
2 | Rest | 00:05:00.000 | [11 empty] | 1s/0V/0A
3 | CC DChg |  |  |  | 1.133 | 2.5 | [7 empty] | 1s/0V/0A
4 | Rest | 00:05:00.000 | [11 empty] | 1s/0V/0A
5 | CCCV Chg |  | 4.2 |  | 1.133 |  |  | 0.07 | [5 empty] | 1s/0V/0A
6 | Rest | 00:05:00.000 | [11 empty] | 1s/0V/0A
7 | Cycle | Start step ID:3 | Cycle count:10
8 | CC DChg |  |  |  | 1.133 | 3.6 | [7 empty] | 30s/0V/0A
9 | End

## cycle
Cycle Index | Chg. Cap.(Ah) | DChg. Cap.(Ah) | Chg.-DChg. Eff(%) | Chg. Energy(Wh) | DChg. Energy(Wh) | Chg. Time | DChg. Time
1 | 3.3937 | 2.1716 | 63.99 | 13.3443 | 7.8636 | 19126400 | 6909300
2 | 2.1826 | 2.1855 | 100.13 | 8.4978 | 7.9095 | 9729600 | 6952200
3 | 2.181 | 2.1796 | 99.94 | 8.4947 | 7.8792 | 9684000 | 6932700
4 | 2.1848 | 2.1835 | 99.94 | 8.498 | 7.9049 | 9577500 | 6946800
5 | 2.1845 | 2.1857 | 100.05 | 8.4942 | 7.9191 | 9731400 | 6954900
6 | 2.1749 | 2.1811 | 100.28 | 8.4716 | 7.8941 | 9777500 | 6939100
7 | 2.1681 | 2.1707 | 100.12 | 8.4525 | 7.8395 | 9800700 | 6904200
8 | 2.1718 | 2.1665 | 99.75 | 8.467 | 7.8187 | 9682200 | 6890300
9 | 2.1789 | 2.1782 | 99.97 | 8.4766 | 7.8877 | 9546800 | 6931300
10 | 2.1752 | 3.3631 | 154.61 | 8.4624 | 12.4241 | 9609700 | 10702200

## step
Cycle Index | Step Index | Step Number | Step Type | Step Time | Oneset Date | End Date | Capacity(Ah) | Energy(Wh) | Oneset Volt.(V) | End Voltage(V)
1 | 1 | 1 | CCCV Chg | 02:38:17 | 2024-07-03 18:42:51 | 2024-07-03 21:21:08 | 1.2042 | 4.8303 | 3.7506 | 4.1976
1 | 2 | 2 | Rest | 00:05:00 | 2024-07-03 21:21:09 | 2024-07-03 21:26:09 | 0 | 0 | 4.1939 | 4.1706
1 | 3 | 3 | CC DChg | 01:55:09 | 2024-07-03 21:26:09 | 2024-07-03 23:21:18 | 2.1716 | 7.8636 | 4.1291 | 2.4987
1 | 4 | 4 | Rest | 00:05:00 | 2024-07-03 23:21:18 | 2024-07-03 23:26:18 | 0 | 0 | 2.5437 | 2.9256
1 | 5 | 5 | CCCV Chg | 02:40:29 | 2024-07-03 23:26:18 | 2024-07-04 02:06:46 | 2.1895 | 8.514 | 2.9678 | 4.1979
1 | 6 | 6 | Rest | 00:05:00 | 2024-07-04 02:06:46 | 2024-07-04 02:11:46 | 0 | 0 | 4.1945 | 4.1796
2 | 3 | 7 | CC DChg | 01:55:52 | 2024-07-04 02:11:46 | 2024-07-04 04:07:38 | 2.1855 | 7.9095 | 4.1356 | 2.5
2 | 4 | 8 | Rest | 00:05:00 | 2024-07-04 04:07:38 | 2024-07-04 04:12:38 | 0 | 0 | 2.5449 | 2.9423
2 | 5 | 9 | CCCV Chg | 02:42:09 | 2024-07-04 04:12:38 | 2024-07-04 06:54:47 | 2.1826 | 8.4978 | 2.9761 | 4.1982
2 | 6 | 10 | Rest | 00:05:00 | 2024-07-04 06:54:48 | 2024-07-04 06:59:47 | 0 | 0 | 4.1951 | 4.1793
3 | 3 | 11 | CC DChg | 01:55:32 | 2024-07-04 06:59:48 | 2024-07-04 08:55:20 | 2.1796 | 7.8792 | 4.1359 | 2.4993
3 | 4 | 12 | Rest | 00:05:00 | 2024-07-04 08:55:20 | 2024-07-04 09:00:20 | 0 | 0 | 2.5483 | 2.9526
3 | 5 | 13 | CCCV Chg | 02:41:24 | 2024-07-04 09:00:20 | 2024-07-04 11:41:44 | 2.181 | 8.4947 | 2.9985 | 4.1976
3 | 6 | 14 | Rest | 00:05:00 | 2024-07-04 11:41:44 | 2024-07-04 11:46:44 | 0 | 0 | 4.1951 | 4.1796
4 | 3 | 15 | CC DChg | 01:55:46 | 2024-07-04 11:46:44 | 2024-07-04 13:42:30 | 2.1835 | 7.9049 | 4.1372 | 2.4996
4 | 4 | 16 | Rest | 00:05:00 | 2024-07-04 13:42:31 | 2024-07-04 13:47:30 | 0 | 0 | 2.5489 | 2.9368
4 | 5 | 17 | CCCV Chg | 02:39:37 | 2024-07-04 13:47:31 | 2024-07-04 16:27:08 | 2.1848 | 8.498 | 2.9808 | 4.1976
4 | 6 | 18 | Rest | 00:05:00 | 2024-07-04 16:27:08 | 2024-07-04 16:32:08 | 0 | 0 | 4.1951 | 4.1796
5 | 3 | 19 | CC DChg | 01:55:54 | 2024-07-04 16:32:08 | 2024-07-04 18:28:01 | 2.1857 | 7.9191 | 4.1369 | 2.5
5 | 4 | 20 | Rest | 00:05:00 | 2024-07-04 18:28:01 | 2024-07-04 18:33:01 | 0 | 0 | 2.5461 | 2.9327
5 | 5 | 21 | CCCV Chg | 02:42:11 | 2024-07-04 18:33:01 | 2024-07-04 21:15:13 | 2.1845 | 8.4942 | 2.9768 | 4.1985
5 | 6 | 22 | Rest | 00:05:00 | 2024-07-04 21:15:13 | 2024-07-04 21:20:13 | 0 | 0 | 4.1954 | 4.1796
6 | 3 | 23 | CC DChg | 01:55:39 | 2024-07-04 21:20:13 | 2024-07-04 23:15:52 | 2.1811 | 7.8941 | 4.139 | 2.4996
6 | 4 | 24 | Rest | 00:05:00 | 2024-07-04 23:15:52 | 2024-07-04 23:20:52 | 0 | 0 | 2.5474 | 2.9516
6 | 5 | 25 | CCCV Chg | 02:42:57 | 2024-07-04 23:20:52 | 2024-07-05 02:03:49 | 2.1749 | 8.4716 | 3.0003 | 4.1979
6 | 6 | 26 | Rest | 00:05:00 | 2024-07-05 02:03:49 | 2024-07-05 02:08:49 | 0 | 0 | 4.1951 | 4.179
7 | 3 | 27 | CC DChg | 01:55:04 | 2024-07-05 02:08:49 | 2024-07-05 04:03:53 | 2.1707 | 7.8395 | 4.1347 | 2.5
7 | 4 | 28 | Rest | 00:05:00 | 2024-07-05 04:03:53 | 2024-07-05 04:08:53 | 0 | 0 | 2.5486 | 2.9684
7 | 5 | 29 | CCCV Chg | 02:43:20 | 2024-07-05 04:08:53 | 2024-07-05 06:52:14 | 2.1681 | 8.4525 | 3.0133 | 4.1985
7 | 6 | 30 | Rest | 00:05:00 | 2024-07-05 06:52:14 | 2024-07-05 06:57:14 | 0 | 0 | 4.1954 | 4.179
8 | 3 | 31 | CC DChg | 01:54:50 | 2024-07-05 06:57:14 | 2024-07-05 08:52:04 | 2.1665 | 7.8187 | 4.1331 | 2.5
8 | 4 | 32 | Rest | 00:05:00 | 2024-07-05 08:52:04 | 2024-07-05 08:57:04 | 0 | 0 | 2.5492 | 2.9724
8 | 5 | 33 | CCCV Chg | 02:41:22 | 2024-07-05 08:57:04 | 2024-07-05 11:38:25 | 2.1718 | 8.467 | 3.0199 | 4.1976
8 | 6 | 34 | Rest | 00:05:00 | 2024-07-05 11:38:26 | 2024-07-05 11:43:25 | 0 | 0 | 4.1951 | 4.1796
9 | 3 | 35 | CC DChg | 01:55:31 | 2024-07-05 11:43:26 | 2024-07-05 13:38:57 | 2.1782 | 7.8877 | 4.1372 | 2.4993
9 | 4 | 36 | Rest | 00:05:00 | 2024-07-05 13:38:57 | 2024-07-05 13:43:57 | 0 | 0 | 2.5471 | 2.9414
9 | 5 | 37 | CCCV Chg | 02:39:06 | 2024-07-05 13:43:57 | 2024-07-05 16:23:04 | 2.1789 | 8.4766 | 2.9839 | 4.1979
9 | 6 | 38 | Rest | 00:05:00 | 2024-07-05 16:23:04 | 2024-07-05 16:28:04 | 0 | 0 | 4.1951 | 4.1793
10 | 3 | 39 | CC DChg | 01:55:41 | 2024-07-05 16:28:04 | 2024-07-05 18:23:44 | 2.1809 | 7.9046 | 4.1393 | 2.499
10 | 4 | 40 | Rest | 00:05:00 | 2024-07-05 18:23:44 | 2024-07-05 18:28:44 | 0 | 0 | 2.5483 | 2.933
10 | 5 | 41 | CCCV Chg | 02:40:09 | 2024-07-05 18:28:44 | 2024-07-05 21:08:53 | 2.1752 | 8.4624 | 2.9777 | 4.1982
10 | 6 | 42 | Rest | 00:05:00 | 2024-07-05 21:08:54 | 2024-07-05 21:13:53 | 0 | 0 | 4.1954 | 4.179
10 | 8 | 43 | CC DChg | 01:02:40 | 2024-07-05 21:13:54 | 2024-07-05 22:16:34 | 1.1822 | 4.5195 | 4.1353 | 3.5999

## log
No. | DataPoint | Time | Class | Event
1 | 1 | 2024-07-03 18:42:51 | Prompt | Start
2 | 182047 | 2024-07-05 22:16:34 | Prompt | Finish

## idle
No. | DataPoint | Date | State | Voltage(V) | Current(A)

## curve
Total Time-Voltage&&Current&&Capacity&&Energy