## unit
240255-1-1-260.xlsx
device | 255 | 1 | 1
Start time |  | 2024-07-23 12:39:34 |  | End time |  | 2024-07-25 16:26:13
NDA file path
List of unit plans
Time | Current | Voltage | Capacity | Energy | Power | Internal resistance | Temperature | Air pressure
hh:mm:ss | A | V | Ah | Wh | W | mΩ | ℃ | kPa

## test
Test information
Start step ID |  | 1 | Volt. upper |  | - | P/N |  | 2024-07-23 12-39-34
Cycle count |  | 10 | Volt. lower |  | - | Builder |  | -
Record settings |  | 1s/0V/0A | Curr. upper |  | - | Remarks |  | RPT MURATA VTC 5A 2600 mAh
Voltage range |  | 5V | Curr. lower |  | - | - |  | -
Current range |  | +12/-12A(1A/12A) | Start time |  | 2024-07-23 12:39:34 | Barcode
Active material |  | - | Nominal capacity |  | -
Step plan
Step Index | Step Name | Step Time(hh:mm:ss.ms) | Voltage(V) | C-rate(C) | Current(A) | Cutoff voltage (V) | Cut-off C-rate(C) | Cut-off curr.(A) | Energy(Wh) | -ΔV(V) | Power(W) | Resistance(mΩ) | Capacity(Ah) | Record settings | Aux.CH recording condition | Max Vi(V) | Min Vi(V) | Max Ti(℃) | Min Ti(℃) | Segment record1 | Segment record2 | Current range (A)
1 | CCCV Chg |  | 4.2 |  | 0.5 |  |  | 0.12 | [5 empty] | 1s/0V/0A
2 | Rest | 00:05:00.000 | [11 empty] | 1s/0V/0A
3 | CC DChg |  |  |  | 1.133 | 2.5 | [7 empty] | 1s/0V/0A
4 | Rest | 00:05:00.000 | [11 empty] | 1s/0V/0A
5 | CCCV Chg |  | 4.2 |  | 1.133 |  |  | 0.07 | [5 empty] | 1s/0V/0A
6 | Rest | 00:05:00.000 | [11 empty] | 1s/0V/0A
7 | Cycle | Start step ID:3 | Cycle count:10
8 | CC DChg |  |  |  | 1.133 | 3.6 | [7 empty] | 30s/0V/0A
9 | End

## cycle
Cycle Index | Chg. Cap.(Ah) | DChg. Cap.(Ah) | Chg.-DChg. Eff(%) | Chg. Energy(Wh) | DChg. Energy(Wh) | Chg. Time | DChg. Time
1 | 3.2641 | 2.1398 | 65.56 | 12.8663 | 7.7227 | 18745500 | 6804200
2 | 2.1499 | 2.1546 | 100.22 | 8.3845 | 7.7697 | 9977400 | 6851500
3 | 2.1404 | 2.1421 | 100.08 | 8.3568 | 7.7074 | 10000600 | 6810900
4 | 2.14 | 2.1376 | 99.89 | 8.3593 | 7.6868 | 10039300 | 6796300
5 | 2.1472 | 2.1446 | 99.88 | 8.3715 | 7.7307 | 9890500 | 6819400
6 | 2.1426 | 2.1471 | 100.21 | 8.3501 | 7.746 | 9854000 | 6828000
7 | 2.1379 | 2.1405 | 100.12 | 8.3405 | 7.713 | 9942000 | 6807600
8 | 2.1321 | 2.1339 | 100.09 | 8.3264 | 7.6793 | 10008500 | 6785500
9 | 2.1287 | 2.128 | 99.97 | 8.3208 | 7.6476 | 10074900 | 6766900
10 | 2.1373 | 3.2828 | 153.59 | 8.3364 | 12.0758 | 9860000 | 10440900

## step
Cycle Index | Step Index | Step Number | Step Type | Step Time | Oneset Date | End Date | Capacity(Ah) | Energy(Wh) | Oneset Volt.(V) | End Voltage(V)
1 | 1 | 1 | CCCV Chg | 02:28:40 | 2024-07-23 12:39:34 | 2024-07-23 15:08:14 | 1.1016 | 4.444 | 3.7949 | 4.1989
1 | 2 | 2 | Rest | 00:05:00 | 2024-07-23 15:08:15 | 2024-07-23 15:13:14 | 0 | 0 | 4.1945 | 4.1691
1 | 3 | 3 | CC DChg | 01:53:24 | 2024-07-23 15:13:15 | 2024-07-23 17:06:39 | 2.1398 | 7.7227 | 4.1282 | 2.4996
1 | 4 | 4 | Rest | 00:05:00 | 2024-07-23 17:06:39 | 2024-07-23 17:11:39 | 0 | 0 | 2.5415 | 2.9241
1 | 5 | 5 | CCCV Chg | 02:43:44 | 2024-07-23 17:11:39 | 2024-07-23 19:55:23 | 2.1625 | 8.4223 | 2.9585 | 4.1985
1 | 6 | 6 | Rest | 00:05:00 | 2024-07-23 19:55:23 | 2024-07-23 20:00:23 | 0 | 0 | 4.1951 | 4.179
2 | 3 | 7 | CC DChg | 01:54:11 | 2024-07-23 20:00:23 | 2024-07-23 21:54:34 | 2.1546 | 7.7697 | 4.1365 | 2.4996
2 | 4 | 8 | Rest | 00:05:00 | 2024-07-23 21:54:35 | 2024-07-23 21:59:34 | 0 | 0 | 2.5483 | 2.9464
2 | 5 | 9 | CCCV Chg | 02:46:17 | 2024-07-23 21:59:35 | 2024-07-24 00:45:51 | 2.1499 | 8.3845 | 2.9879 | 4.1989
2 | 6 | 10 | Rest | 00:05:00 | 2024-07-24 00:45:51 | 2024-07-24 00:50:51 | 0 | 0 | 4.1954 | 4.1784
3 | 3 | 11 | CC DChg | 01:53:30 | 2024-07-24 00:50:51 | 2024-07-24 02:44:22 | 2.1421 | 7.7074 | 4.1331 | 2.499
3 | 4 | 12 | Rest | 00:05:00 | 2024-07-24 02:44:22 | 2024-07-24 02:49:22 | 0 | 0 | 2.5489 | 2.9724
3 | 5 | 13 | CCCV Chg | 02:46:40 | 2024-07-24 02:49:22 | 2024-07-24 05:36:02 | 2.1404 | 8.3568 | 3.0186 | 4.1989
3 | 6 | 14 | Rest | 00:05:00 | 2024-07-24 05:36:02 | 2024-07-24 05:41:02 | 0 | 0 | 4.1961 | 4.1784
4 | 3 | 15 | CC DChg | 01:53:16 | 2024-07-24 05:41:02 | 2024-07-24 07:34:19 | 2.1376 | 7.6868 | 4.1341 | 2.499
4 | 4 | 16 | Rest | 00:05:00 | 2024-07-24 07:34:19 | 2024-07-24 07:39:19 | 0 | 0 | 2.5455 | 2.9768
4 | 5 | 17 | CCCV Chg | 02:47:19 | 2024-07-24 07:39:19 | 2024-07-24 10:26:38 | 2.14 | 8.3593 | 3.0121 | 4.1989
4 | 6 | 18 | Rest | 00:05:00 | 2024-07-24 10:26:38 | 2024-07-24 10:31:38 | 0 | 0 | 4.1961 | 4.1784
5 | 3 | 19 | CC DChg | 01:53:39 | 2024-07-24 10:31:38 | 2024-07-24 12:25:17 | 2.1446 | 7.7307 | 4.135 | 2.4996
5 | 4 | 20 | Rest | 00:05:00 | 2024-07-24 12:25:17 | 2024-07-24 12:30:17 | 0 | 0 | 2.5427 | 2.9476
5 | 5 | 21 | CCCV Chg | 02:44:50 | 2024-07-24 12:30:17 | 2024-07-24 15:15:08 | 2.1472 | 8.3715 | 2.9861 | 4.1989
5 | 6 | 22 | Rest | 00:05:00 | 2024-07-24 15:15:08 | 2024-07-24 15:20:08 | 0 | 0 | 4.1964 | 4.1787
6 | 3 | 23 | CC DChg | 01:53:48 | 2024-07-24 15:20:08 | 2024-07-24 17:13:56 | 2.1471 | 7.746 | 4.1362 | 2.5
6 | 4 | 24 | Rest | 00:05:00 | 2024-07-24 17:13:56 | 2024-07-24 17:18:56 | 0 | 0 | 2.5443 | 2.9439
6 | 5 | 25 | CCCV Chg | 02:44:14 | 2024-07-24 17:18:56 | 2024-07-24 20:03:08 | 2.1426 | 8.3501 | 2.9892 | 4.1985
6 | 6 | 26 | Rest | 00:05:00 | 2024-07-24 20:03:08 | 2024-07-24 20:08:08 | 0 | 0 | 4.1961 | 4.1781
7 | 3 | 27 | CC DChg | 01:53:27 | 2024-07-24 20:08:09 | 2024-07-24 22:01:36 | 2.1405 | 7.713 | 4.1344 | 2.4993
7 | 4 | 28 | Rest | 00:05:00 | 2024-07-24 22:01:36 | 2024-07-24 22:06:36 | 0 | 0 | 2.5452 | 2.9544
7 | 5 | 29 | CCCV Chg | 02:45:42 | 2024-07-24 22:06:36 | 2024-07-25 00:52:18 | 2.1379 | 8.3405 | 2.9935 | 4.1992
7 | 6 | 30 | Rest | 00:05:00 | 2024-07-25 00:52:18 | 2024-07-25 00:57:18 | 0 | 0 | 4.1961 | 4.1781
8 | 3 | 31 | CC DChg | 01:53:05 | 2024-07-25 00:57:18 | 2024-07-25 02:50:23 | 2.1339 | 7.6793 | 4.1341 | 2.5
8 | 4 | 32 | Rest | 00:05:00 | 2024-07-25 02:50:23 | 2024-07-25 02:55:23 | 0 | 0 | 2.5496 | 2.973
8 | 5 | 33 | CCCV Chg | 02:46:48 | 2024-07-25 02:55:23 | 2024-07-25 05:42:12 | 2.1321 | 8.3264 | 3.0137 | 4.1985
8 | 6 | 34 | Rest | 00:05:00 | 2024-07-25 05:42:12 | 2024-07-25 05:47:12 | 0 | 0 | 4.1954 | 4.1784
9 | 3 | 35 | CC DChg | 01:52:46 | 2024-07-25 05:47:12 | 2024-07-25 07:39:59 | 2.128 | 7.6476 | 4.1334 | 2.5
9 | 4 | 36 | Rest | 00:05:00 | 2024-07-25 07:39:59 | 2024-07-25 07:44:59 | 0 | 0 | 2.5477 | 2.9867
9 | 5 | 37 | CCCV Chg | 02:47:54 | 2024-07-25 07:44:59 | 2024-07-25 10:32:52 | 2.1287 | 8.3208 | 3.031 | 4.1982
9 | 6 | 38 | Rest | 00:05:00 | 2024-07-25 10:32:52 | 2024-07-25 10:37:52 | 0 | 0 | 4.1954 | 4.1781
10 | 3 | 39 | CC DChg | 01:53:08 | 2024-07-25 10:37:52 | 2024-07-25 12:31:00 | 2.1345 | 7.6866 | 4.1338 | 2.5
10 | 4 | 40 | Rest | 00:05:00 | 2024-07-25 12:31:00 | 2024-07-25 12:36:00 | 0 | 0 | 2.5492 | 2.9588
10 | 5 | 41 | CCCV Chg | 02:44:20 | 2024-07-25 12:36:00 | 2024-07-25 15:20:20 | 2.1373 | 8.3364 | 2.992 | 4.1989
10 | 6 | 42 | Rest | 00:05:00 | 2024-07-25 15:20:20 | 2024-07-25 15:25:20 | 0 | 0 | 4.1961 | 4.1784
10 | 8 | 43 | CC DChg | 01:00:52 | 2024-07-25 15:25:20 | 2024-07-25 16:26:13 | 1.1484 | 4.3893 | 4.1369 | 3.5999

## log
No. | DataPoint | Time | Class | Event
1 | 1 | 2024-07-23 12:39:33 | Prompt | Start
2 | 182924 | 2024-07-25 16:26:13 | Prompt | Finish

## idle
No. | DataPoint | Date | State | Voltage(V) | Current(A)

## curve
Total Time-Voltage&&Current&&Capacity&&Energy