## unit
240255-1-1-281.xlsx
device | 255 | 1 | 1
Start time |  | 2024-11-04 12:57:21 |  | End time |  | 2024-11-06 15:47:39
NDA file path
List of unit plans
Time | Current | Voltage | Capacity | Energy | Power | Internal resistance | Temperature | Air pressure
hh:mm:ss | A | V | Ah | Wh | W | mΩ | ℃ | kPa

## test
Test information
Start step ID |  | 1 | Volt. upper |  | - | P/N |  | 2024-11-04 12-57-20
Cycle count |  | 10 | Volt. lower |  | - | Builder |  | -
Record settings |  | 1s/0V/0A | Curr. upper |  | - | Remarks |  | RPT MURATA VTC 5A 2600 mAh
Voltage range |  | 5V | Curr. lower |  | - | - |  | -
Current range |  | +12/-12A(1A/12A) | Start time |  | 2024-11-04 12:57:21 | Barcode
Active material |  | - | Nominal capacity |  | -
Step plan
Step Index | Step Name | Step Time(hh:mm:ss.ms) | Voltage(V) | C-rate(C) | Current(A) | Cutoff voltage (V) | Cut-off C-rate(C) | Cut-off curr.(A) | Energy(Wh) | -ΔV(V) | Power(W) | Resistance(mΩ) | Capacity(Ah) | Record settings | Aux.CH recording condition | Max Vi(V) | Min Vi(V) | Max Ti(℃) | Min Ti(℃) | Segment record1 | Segment record2 | Current range (A)
1 | CCCV Chg |  | 4.2 |  | 0.5 |  |  | 0.12 | [5 empty] | 1s/0V/0A
2 | Rest | 00:05:00.000 | [11 empty] | 1s/0V/0A
3 | CC DChg |  |  |  | 1.133 | 2.5 | [7 empty] | 1s/0V/0A
4 | Rest | 00:05:00.000 | [11 empty] | 1s/0V/0A
5 | CCCV Chg |  | 4.2 |  | 1.133 |  |  | 0.07 | [5 empty] | 1s/0V/0A
6 | Rest | 00:05:00.000 | [11 empty] | 1s/0V/0A
7 | Cycle | Start step ID:3 | Cycle count:10
8 | CC DChg |  |  |  | 1.133 | 3.6 | [7 empty] | 30s/0V/0A
9 | End

## cycle
Cycle Index | Chg. Cap.(Ah) | DChg. Cap.(Ah) | Chg.-DChg. Eff(%) | Chg. Energy(Wh) | DChg. Energy(Wh) | Chg. Time | DChg. Time
1 | 3.1385 | 2.0617 | 65.69 | 12.389 | 7.4221 | 18428300 | 6547700
2 | 2.0816 | 2.0879 | 100.3 | 8.1246 | 7.521 | 9756900 | 6631200
3 | 2.0654 | 2.0673 | 100.09 | 8.0842 | 7.4264 | 10014300 | 6566200
4 | 2.0621 | 2.0589 | 99.85 | 8.0777 | 7.3856 | 10020500 | 6539700
5 | 2.0657 | 2.0643 | 99.94 | 8.0824 | 7.4119 | 9901200 | 6556700
6 | 2.0598 | 2.0614 | 100.08 | 8.0643 | 7.3988 | 10008300 | 6547500
7 | 2.0597 | 2.0553 | 99.79 | 8.0677 | 7.3681 | 9970300 | 6528200
8 | 2.0661 | 2.0663 | 100.01 | 8.08 | 7.4213 | 9857400 | 6563200
9 | 2.0524 | 2.058 | 100.28 | 8.0343 | 7.3763 | 9831900 | 6537000
10 | 2.049 | 3.1107 | 151.82 | 8.0332 | 11.3851 | 10035900 | 9880500

## step
Cycle Index | Step Index | Step Number | Step Type | Step Time | Oneset Date | End Date | Capacity(Ah) | Energy(Wh) | Oneset Volt.(V) | End Voltage(V)
1 | 1 | 1 | CCCV Chg | 02:23:24 | 2024-11-04 12:57:21 | 2024-11-04 15:20:45 | 1.0445 | 4.2165 | 3.8011 | 4.2001
1 | 2 | 2 | Rest | 00:05:00 | 2024-11-04 15:20:45 | 2024-11-04 15:25:45 | 0 | 0 | 4.1964 | 4.1675
1 | 3 | 3 | CC DChg | 01:49:07 | 2024-11-04 15:25:45 | 2024-11-04 17:14:53 | 2.0617 | 7.4221 | 4.1276 | 2.4993
1 | 4 | 4 | Rest | 00:05:00 | 2024-11-04 17:14:53 | 2024-11-04 17:19:53 | 0 | 0 | 2.5455 | 3.027
1 | 5 | 5 | CCCV Chg | 02:43:44 | 2024-11-04 17:19:53 | 2024-11-04 20:03:36 | 2.094 | 8.1725 | 3.0707 | 4.1998
1 | 6 | 6 | Rest | 00:05:00 | 2024-11-04 20:03:36 | 2024-11-04 20:08:36 | 0 | 0 | 4.197 | 4.1796
2 | 3 | 7 | CC DChg | 01:50:31 | 2024-11-04 20:08:36 | 2024-11-04 21:59:07 | 2.0879 | 7.521 | 4.139 | 2.4987
2 | 4 | 8 | Rest | 00:05:00 | 2024-11-04 21:59:07 | 2024-11-04 22:04:07 | 0 | 0 | 2.5461 | 3.0357
2 | 5 | 9 | CCCV Chg | 02:42:36 | 2024-11-04 22:04:07 | 2024-11-05 00:46:44 | 2.0816 | 8.1246 | 3.0772 | 4.1998
2 | 6 | 10 | Rest | 00:05:00 | 2024-11-05 00:46:44 | 2024-11-05 00:51:44 | 0 | 0 | 4.1973 | 4.1787
3 | 3 | 11 | CC DChg | 01:49:26 | 2024-11-05 00:51:44 | 2024-11-05 02:41:10 | 2.0673 | 7.4264 | 4.1365 | 2.5
3 | 4 | 12 | Rest | 00:05:00 | 2024-11-05 02:41:10 | 2024-11-05 02:46:10 | 0 | 0 | 2.543 | 3.0769
3 | 5 | 13 | CCCV Chg | 02:46:54 | 2024-11-05 02:46:10 | 2024-11-05 05:33:04 | 2.0654 | 8.0842 | 3.1181 | 4.1995
3 | 6 | 14 | Rest | 00:05:00 | 2024-11-05 05:33:04 | 2024-11-05 05:38:04 | 0 | 0 | 4.197 | 4.1781
4 | 3 | 15 | CC DChg | 01:48:59 | 2024-11-05 05:38:04 | 2024-11-05 07:27:04 | 2.0589 | 7.3856 | 4.1338 | 2.5
4 | 4 | 16 | Rest | 00:05:00 | 2024-11-05 07:27:04 | 2024-11-05 07:32:04 | 0 | 0 | 2.5471 | 3.0887
4 | 5 | 17 | CCCV Chg | 02:47:00 | 2024-11-05 07:32:04 | 2024-11-05 10:19:03 | 2.0621 | 8.0777 | 3.1336 | 4.2001
4 | 6 | 18 | Rest | 00:05:00 | 2024-11-05 10:19:03 | 2024-11-05 10:24:03 | 0 | 0 | 4.197 | 4.1781
5 | 3 | 19 | CC DChg | 01:49:16 | 2024-11-05 10:24:03 | 2024-11-05 12:13:19 | 2.0643 | 7.4119 | 4.1347 | 2.5
5 | 4 | 20 | Rest | 00:05:00 | 2024-11-05 12:13:19 | 2024-11-05 12:18:19 | 0 | 0 | 2.5461 | 3.0738
5 | 5 | 21 | CCCV Chg | 02:45:01 | 2024-11-05 12:18:19 | 2024-11-05 15:03:21 | 2.0657 | 8.0824 | 3.1153 | 4.1995
5 | 6 | 22 | Rest | 00:05:00 | 2024-11-05 15:03:21 | 2024-11-05 15:08:21 | 0 | 0 | 4.1967 | 4.1787
6 | 3 | 23 | CC DChg | 01:49:07 | 2024-11-05 15:08:21 | 2024-11-05 16:57:28 | 2.0614 | 7.3988 | 4.1356 | 2.4996
6 | 4 | 24 | Rest | 00:05:00 | 2024-11-05 16:57:28 | 2024-11-05 17:02:28 | 0 | 0 | 2.5449 | 3.0822
6 | 5 | 25 | CCCV Chg | 02:46:48 | 2024-11-05 17:02:28 | 2024-11-05 19:49:16 | 2.0598 | 8.0643 | 3.1253 | 4.1992
6 | 6 | 26 | Rest | 00:05:00 | 2024-11-05 19:49:16 | 2024-11-05 19:54:16 | 0 | 0 | 4.1973 | 4.1778
7 | 3 | 27 | CC DChg | 01:48:48 | 2024-11-05 19:54:16 | 2024-11-05 21:43:04 | 2.0553 | 7.3681 | 4.135 | 2.4996
7 | 4 | 28 | Rest | 00:05:00 | 2024-11-05 21:43:04 | 2024-11-05 21:48:04 | 0 | 0 | 2.5437 | 3.0893
7 | 5 | 29 | CCCV Chg | 02:46:10 | 2024-11-05 21:48:04 | 2024-11-06 00:34:13 | 2.0597 | 8.0677 | 3.1336 | 4.1998
7 | 6 | 30 | Rest | 00:05:00 | 2024-11-06 00:34:13 | 2024-11-06 00:39:13 | 0 | 0 | 4.1973 | 4.1784
8 | 3 | 31 | CC DChg | 01:49:23 | 2024-11-06 00:39:13 | 2024-11-06 02:28:37 | 2.0663 | 7.4213 | 4.1344 | 2.5
8 | 4 | 32 | Rest | 00:05:00 | 2024-11-06 02:28:37 | 2024-11-06 02:33:37 | 0 | 0 | 2.544 | 3.0654
8 | 5 | 33 | CCCV Chg | 02:44:17 | 2024-11-06 02:33:37 | 2024-11-06 05:17:54 | 2.0661 | 8.08 | 3.1048 | 4.1998
8 | 6 | 34 | Rest | 00:05:00 | 2024-11-06 05:17:54 | 2024-11-06 05:22:54 | 0 | 0 | 4.1973 | 4.1778
9 | 3 | 35 | CC DChg | 01:48:57 | 2024-11-06 05:22:54 | 2024-11-06 07:11:51 | 2.058 | 7.3763 | 4.1353 | 2.4993
9 | 4 | 36 | Rest | 00:05:00 | 2024-11-06 07:11:51 | 2024-11-06 07:16:51 | 0 | 0 | 2.5468 | 3.0859
9 | 5 | 37 | CCCV Chg | 02:43:51 | 2024-11-06 07:16:51 | 2024-11-06 10:00:42 | 2.0524 | 8.0343 | 3.1271 | 4.1995
9 | 6 | 38 | Rest | 00:05:00 | 2024-11-06 10:00:42 | 2024-11-06 10:05:42 | 0 | 0 | 4.197 | 4.1775
10 | 3 | 39 | CC DChg | 01:48:22 | 2024-11-06 10:05:42 | 2024-11-06 11:54:05 | 2.0473 | 7.3333 | 4.1316 | 2.4993
10 | 4 | 40 | Rest | 00:05:00 | 2024-11-06 11:54:05 | 2024-11-06 11:59:05 | 0 | 0 | 2.5468 | 3.098
10 | 5 | 41 | CCCV Chg | 02:47:15 | 2024-11-06 11:59:05 | 2024-11-06 14:46:21 | 2.049 | 8.0332 | 3.1389 | 4.1998
10 | 6 | 42 | Rest | 00:05:00 | 2024-11-06 14:46:21 | 2024-11-06 14:51:21 | 0 | 0 | 4.1964 | 4.1775
10 | 8 | 43 | CC DChg | 00:56:17 | 2024-11-06 14:51:21 | 2024-11-06 15:47:39 | 1.0634 | 4.0518 | 4.1347 | 3.5999

## log
No. | DataPoint | Time | Class | Event
1 | 1 | 2024-11-04 12:57:21 | Prompt | Start
2 | 179812 | 2024-11-06 15:47:39 | Prompt | Finish

## idle
No. | DataPoint | Date | State | Voltage(V) | Current(A)

## curve
Total Time-Voltage&&Current&&Capacity&&Energy