## unit
240255-1-1-234.xlsx
device | 255 | 1 | 1
Start time |  | 2024-06-24 15:55:13 |  | End time |  | 2024-06-26 19:16:32
NDA file path
List of unit plans
Time | Current | Voltage | Capacity | Energy | Power | Internal resistance | Temperature | Air pressure
hh:mm:ss | A | V | Ah | Wh | W | mΩ | ℃ | kPa

## test
Test information
Start step ID |  | 1 | Volt. upper |  | - | P/N |  | 2024-06-24 15-55-13
Cycle count |  | 10 | Volt. lower |  | - | Builder |  | -
Record settings |  | 1s/0V/0A | Curr. upper |  | - | Remarks |  | RPT MURATA VTC 5A 2600 mAh
Voltage range |  | 5V | Curr. lower |  | - | - |  | -
Current range |  | +12/-12A(1A/12A) | Start time |  | 2024-06-24 15:55:13 | Barcode
Active material |  | - | Nominal capacity |  | -
Step plan
Step Index | Step Name | Step Time(hh:mm:ss.ms) | Voltage(V) | C-rate(C) | Current(A) | Cutoff voltage (V) | Cut-off C-rate(C) | Cut-off curr.(A) | Energy(Wh) | -ΔV(V) | Power(W) | Resistance(mΩ) | Capacity(Ah) | Record settings | Aux.CH recording condition | Max Vi(V) | Min Vi(V) | Max Ti(℃) | Min Ti(℃) | Segment record1 | Segment record2 | Current range (A)
1 | CCCV Chg |  | 4.2 |  | 0.5 |  |  | 0.12 | [5 empty] | 1s/0V/0A
2 | Rest | 00:05:00.000 | [11 empty] | 1s/0V/0A
3 | CC DChg |  |  |  | 1.133 | 2.5 | [7 empty] | 1s/0V/0A
4 | Rest | 00:05:00.000 | [11 empty] | 1s/0V/0A
5 | CCCV Chg |  | 4.2 |  | 1.133 |  |  | 0.07 | [5 empty] | 1s/0V/0A
6 | Rest | 00:05:00.000 | [11 empty] | 1s/0V/0A
7 | Cycle | Start step ID:3 | Cycle count:10
8 | CC DChg |  |  |  | 1.133 | 3.6 | [7 empty] | 30s/0V/0A
9 | End

## cycle
Cycle Index | Chg. Cap.(Ah) | DChg. Cap.(Ah) | Chg.-DChg. Eff(%) | Chg. Energy(Wh) | DChg. Energy(Wh) | Chg. Time | DChg. Time
1 | 3.4292 | 2.1909 | 63.89 | 13.4794 | 7.9451 | 19090700 | 6965000
2 | 2.2054 | 2.2072 | 100.08 | 8.5768 | 8.0057 | 9551600 | 7016000
3 | 2.2052 | 2.2032 | 99.91 | 8.5763 | 7.9856 | 9540900 | 7003200
4 | 2.2089 | 2.2068 | 99.9 | 8.5833 | 8.0078 | 9476000 | 7015000
5 | 2.2089 | 2.21 | 100.05 | 8.5805 | 8.0281 | 9465600 | 7025500
6 | 2.1977 | 2.2041 | 100.29 | 8.5448 | 7.999 | 9542500 | 7010900
7 | 2.1973 | 2.197 | 99.99 | 8.5476 | 7.9652 | 9541500 | 6988000
8 | 2.1964 | 2.1958 | 99.97 | 8.5451 | 7.9554 | 9636300 | 6983800
9 | 2.2007 | 2.1988 | 99.92 | 8.5525 | 7.9754 | 9460500 | 6994100
10 | 2.1983 | 3.4251 | 155.81 | 8.5392 | 12.6764 | 9381400 | 10896400

## step
Cycle Index | Step Index | Step Number | Step Type | Step Time | Oneset Date | End Date | Capacity(Ah) | Energy(Wh) | Oneset Volt.(V) | End Voltage(V)
1 | 1 | 1 | CCCV Chg | 02:39:52 | 2024-06-24 15:55:13 | 2024-06-24 18:35:05 | 1.221 | 4.897 | 3.7481 | 4.1982
1 | 2 | 2 | Rest | 00:05:00 | 2024-06-24 18:35:06 | 2024-06-24 18:40:05 | 0 | 0 | 4.1942 | 4.1725
1 | 3 | 3 | CC DChg | 01:56:05 | 2024-06-24 18:40:06 | 2024-06-24 20:36:10 | 2.1909 | 7.9451 | 4.1288 | 2.4993
1 | 4 | 4 | Rest | 00:05:00 | 2024-06-24 20:36:11 | 2024-06-24 20:41:10 | 0 | 0 | 2.5474 | 2.9321
1 | 5 | 5 | CCCV Chg | 02:38:18 | 2024-06-24 20:41:11 | 2024-06-24 23:19:29 | 2.2083 | 8.5824 | 2.9761 | 4.1989
1 | 6 | 6 | Rest | 00:05:00 | 2024-06-24 23:19:29 | 2024-06-24 23:24:29 | 0 | 0 | 4.1964 | 4.1815
2 | 3 | 7 | CC DChg | 01:56:56 | 2024-06-24 23:24:29 | 2024-06-25 01:21:23 | 2.2072 | 8.0057 | 4.1362 | 2.4996
2 | 4 | 8 | Rest | 00:05:00 | 2024-06-25 01:21:23 | 2024-06-25 01:26:23 | 0 | 0 | 2.5437 | 2.9368
2 | 5 | 9 | CCCV Chg | 02:39:11 | 2024-06-25 01:26:24 | 2024-06-25 04:05:35 | 2.2054 | 8.5768 | 2.9783 | 4.1989
2 | 6 | 10 | Rest | 00:05:00 | 2024-06-25 04:05:35 | 2024-06-25 04:10:35 | 0 | 0 | 4.1964 | 4.1812
3 | 3 | 11 | CC DChg | 01:56:43 | 2024-06-25 04:10:35 | 2024-06-25 06:07:18 | 2.2032 | 7.9856 | 4.1359 | 2.4996
3 | 4 | 12 | Rest | 00:05:00 | 2024-06-25 06:07:18 | 2024-06-25 06:12:18 | 0 | 0 | 2.5505 | 2.9411
3 | 5 | 13 | CCCV Chg | 02:39:00 | 2024-06-25 06:12:18 | 2024-06-25 08:51:19 | 2.2052 | 8.5763 | 2.9796 | 4.1989
3 | 6 | 14 | Rest | 00:05:00 | 2024-06-25 08:51:19 | 2024-06-25 08:56:19 | 0 | 0 | 4.1961 | 4.1806
4 | 3 | 15 | CC DChg | 01:56:55 | 2024-06-25 08:56:19 | 2024-06-25 10:53:13 | 2.2068 | 8.0078 | 4.1384 | 2.4996
4 | 4 | 16 | Rest | 00:05:00 | 2024-06-25 10:53:13 | 2024-06-25 10:58:13 | 0 | 0 | 2.5492 | 2.9318
4 | 5 | 17 | CCCV Chg | 02:37:56 | 2024-06-25 10:58:13 | 2024-06-25 13:36:09 | 2.2089 | 8.5833 | 2.9774 | 4.1989
4 | 6 | 18 | Rest | 00:05:00 | 2024-06-25 13:36:09 | 2024-06-25 13:41:09 | 0 | 0 | 4.1961 | 4.1824
5 | 3 | 19 | CC DChg | 01:57:05 | 2024-06-25 13:41:09 | 2024-06-25 15:38:15 | 2.21 | 8.0281 | 4.1403 | 2.4996
5 | 4 | 20 | Rest | 00:05:00 | 2024-06-25 15:38:15 | 2024-06-25 15:43:15 | 0 | 0 | 2.5502 | 2.9268
5 | 5 | 21 | CCCV Chg | 02:37:45 | 2024-06-25 15:43:15 | 2024-06-25 18:20:59 | 2.2089 | 8.5805 | 2.9696 | 4.1985
5 | 6 | 22 | Rest | 00:05:00 | 2024-06-25 18:20:59 | 2024-06-25 18:25:59 | 0 | 0 | 4.1964 | 4.1821
6 | 3 | 23 | CC DChg | 01:56:50 | 2024-06-25 18:25:59 | 2024-06-25 20:22:50 | 2.2041 | 7.999 | 4.1406 | 2.4987
6 | 4 | 24 | Rest | 00:05:00 | 2024-06-25 20:22:50 | 2024-06-25 20:27:50 | 0 | 0 | 2.5505 | 2.9399
6 | 5 | 25 | CCCV Chg | 02:39:02 | 2024-06-25 20:27:50 | 2024-06-25 23:06:53 | 2.1977 | 8.5448 | 2.9749 | 4.1985
6 | 6 | 26 | Rest | 00:05:00 | 2024-06-25 23:06:53 | 2024-06-25 23:11:53 | 0 | 0 | 4.1948 | 4.1793
7 | 3 | 27 | CC DChg | 01:56:28 | 2024-06-25 23:11:53 | 2024-06-26 01:08:21 | 2.197 | 7.9652 | 4.1353 | 2.5
7 | 4 | 28 | Rest | 00:05:00 | 2024-06-26 01:08:21 | 2024-06-26 01:13:21 | 0 | 0 | 2.548 | 2.9433
7 | 5 | 29 | CCCV Chg | 02:39:01 | 2024-06-26 01:13:21 | 2024-06-26 03:52:22 | 2.1973 | 8.5476 | 2.9885 | 4.1982
7 | 6 | 30 | Rest | 00:05:00 | 2024-06-26 03:52:22 | 2024-06-26 03:57:22 | 0 | 0 | 4.1951 | 4.1806
8 | 3 | 31 | CC DChg | 01:56:23 | 2024-06-26 03:57:22 | 2024-06-26 05:53:46 | 2.1958 | 7.9554 | 4.1347 | 2.4996
8 | 4 | 32 | Rest | 00:05:00 | 2024-06-26 05:53:46 | 2024-06-26 05:58:46 | 0 | 0 | 2.548 | 2.9467
8 | 5 | 33 | CCCV Chg | 02:40:36 | 2024-06-26 05:58:46 | 2024-06-26 08:39:22 | 2.1964 | 8.5451 | 2.9932 | 4.1985
8 | 6 | 34 | Rest | 00:05:00 | 2024-06-26 08:39:22 | 2024-06-26 08:44:22 | 0 | 0 | 4.1964 | 4.1793
9 | 3 | 35 | CC DChg | 01:56:34 | 2024-06-26 08:44:22 | 2024-06-26 10:40:55 | 2.1988 | 7.9754 | 4.1356 | 2.4993
9 | 4 | 36 | Rest | 00:05:00 | 2024-06-26 10:40:55 | 2024-06-26 10:45:55 | 0 | 0 | 2.5511 | 2.9355
9 | 5 | 37 | CCCV Chg | 02:37:40 | 2024-06-26 10:45:55 | 2024-06-26 13:23:35 | 2.2007 | 8.5525 | 2.9774 | 4.1982
9 | 6 | 38 | Rest | 00:05:00 | 2024-06-26 13:23:35 | 2024-06-26 13:28:35 | 0 | 0 | 4.1954 | 4.1809
10 | 3 | 39 | CC DChg | 01:56:42 | 2024-06-26 13:28:35 | 2024-06-26 15:25:17 | 2.2009 | 7.9903 | 4.1381 | 2.4996
10 | 4 | 40 | Rest | 00:05:00 | 2024-06-26 15:25:18 | 2024-06-26 15:30:17 | 0 | 0 | 2.5452 | 2.9358
10 | 5 | 41 | CCCV Chg | 02:36:21 | 2024-06-26 15:30:18 | 2024-06-26 18:06:38 | 2.1983 | 8.5392 | 2.9808 | 4.1979
10 | 6 | 42 | Rest | 00:05:00 | 2024-06-26 18:06:38 | 2024-06-26 18:11:38 | 0 | 0 | 4.1951 | 4.1803
10 | 8 | 43 | CC DChg | 01:04:54 | 2024-06-26 18:11:38 | 2024-06-26 19:16:32 | 1.2242 | 4.6861 | 4.1375 | 3.5999

## log
No. | DataPoint | Time | Class | Event
1 | 1 | 2024-06-24 15:55:13 | Prompt | Start
2 | 181172 | 2024-06-26 19:16:32 | Prompt | Finish

## idle
No. | DataPoint | Date | State | Voltage(V) | Current(A)

## curve
Total Time-Voltage&&Current&&Capacity&&Energy