## unit
240255-1-1-274.xlsx
device | 255 | 1 | 1
Start time |  | 2024-09-25 01:00:01 |  | End time |  | 2024-09-27 04:03:55
NDA file path
List of unit plans
Time | Current | Voltage | Capacity | Energy | Power | Internal resistance | Temperature | Air pressure
hh:mm:ss | A | V | Ah | Wh | W | mΩ | ℃ | kPa

## test
Test information
Start step ID |  | 1 | Volt. upper |  | - | P/N |  | 2024-09-25 01-00-01
Cycle count |  | 10 | Volt. lower |  | - | Builder |  | -
Record settings |  | 1s/0V/0A | Curr. upper |  | - | Remarks |  | RPT MURATA VTC 5A 2600 mAh
Voltage range |  | 5V | Curr. lower |  | - | - |  | -
Current range |  | +12/-12A(1A/12A) | Start time |  | 2024-09-25 01:00:01 | Barcode
Active material |  | - | Nominal capacity |  | -
Step plan
Step Index | Step Name | Step Time(hh:mm:ss.ms) | Voltage(V) | C-rate(C) | Current(A) | Cutoff voltage (V) | Cut-off C-rate(C) | Cut-off curr.(A) | Energy(Wh) | -ΔV(V) | Power(W) | Resistance(mΩ) | Capacity(Ah) | Record settings | Aux.CH recording condition | Max Vi(V) | Min Vi(V) | Max Ti(℃) | Min Ti(℃) | Segment record1 | Segment record2 | Current range (A)
1 | CCCV Chg |  | 4.2 |  | 0.5 |  |  | 0.12 | [5 empty] | 1s/0V/0A
2 | Rest | 00:05:00.000 | [11 empty] | 1s/0V/0A
3 | CC DChg |  |  |  | 1.133 | 2.5 | [7 empty] | 1s/0V/0A
4 | Rest | 00:05:00.000 | [11 empty] | 1s/0V/0A
5 | CCCV Chg |  | 4.2 |  | 1.133 |  |  | 0.07 | [5 empty] | 1s/0V/0A
6 | Rest | 00:05:00.000 | [11 empty] | 1s/0V/0A
7 | Cycle | Start step ID:3 | Cycle count:10
8 | CC DChg |  |  |  | 1.133 | 3.6 | [7 empty] | 30s/0V/0A
9 | End

## cycle
Cycle Index | Chg. Cap.(Ah) | DChg. Cap.(Ah) | Chg.-DChg. Eff(%) | Chg. Energy(Wh) | DChg. Energy(Wh) | Chg. Time | DChg. Time
1 | 3.2214 | 2.0828 | 64.66 | 12.7065 | 7.4966 | 18860800 | 6616200
2 | 2.1165 | 2.1107 | 99.72 | 8.2548 | 7.604 | 9771500 | 6704600
3 | 2.1098 | 2.1137 | 100.18 | 8.2323 | 7.6216 | 9888100 | 6714100
4 | 2.1117 | 2.1077 | 99.81 | 8.237 | 7.5925 | 9738800 | 6694800
5 | 2.11 | 2.1112 | 100.06 | 8.2353 | 7.6118 | 9814700 | 6706200
6 | 2.0987 | 2.1038 | 100.24 | 8.1969 | 7.5737 | 9852800 | 6682800
7 | 2.1061 | 2.0986 | 99.64 | 8.2206 | 7.547 | 9799300 | 6666200
8 | 2.1087 | 2.1077 | 99.95 | 8.2266 | 7.5927 | 9770100 | 6694900
9 | 2.1063 | 2.1067 | 100.02 | 8.22 | 7.589 | 9807000 | 6691900
10 | 2.1034 | 3.2268 | 153.4 | 8.2101 | 11.8613 | 9814500 | 10249600

## step
Cycle Index | Step Index | Step Number | Step Type | Step Time | Oneset Date | End Date | Capacity(Ah) | Energy(Wh) | Oneset Volt.(V) | End Voltage(V)
1 | 1 | 1 | CCCV Chg | 02:30:25 | 2024-09-25 01:00:01 | 2024-09-25 03:30:27 | 1.1089 | 4.4639 | 3.776 | 4.1998
1 | 2 | 2 | Rest | 00:05:00 | 2024-09-25 03:30:27 | 2024-09-25 03:35:27 | 0 | 0 | 4.1954 | 4.1685
1 | 3 | 3 | CC DChg | 01:50:16 | 2024-09-25 03:35:27 | 2024-09-25 05:25:43 | 2.0828 | 7.4966 | 4.1272 | 2.5
1 | 4 | 4 | Rest | 00:05:00 | 2024-09-25 05:25:43 | 2024-09-25 05:30:43 | 0 | 0 | 2.5443 | 3.0239
1 | 5 | 5 | CCCV Chg | 02:43:55 | 2024-09-25 05:30:43 | 2024-09-25 08:14:38 | 2.1125 | 8.2427 | 3.066 | 4.1998
1 | 6 | 6 | Rest | 00:05:00 | 2024-09-25 08:14:38 | 2024-09-25 08:19:38 | 0 | 0 | 4.1967 | 4.179
2 | 3 | 7 | CC DChg | 01:51:44 | 2024-09-25 08:19:38 | 2024-09-25 10:11:21 | 2.1107 | 7.604 | 4.1353 | 2.5
2 | 4 | 8 | Rest | 00:05:00 | 2024-09-25 10:11:21 | 2024-09-25 10:16:21 | 0 | 0 | 2.5455 | 3.0183
2 | 5 | 9 | CCCV Chg | 02:42:51 | 2024-09-25 10:16:21 | 2024-09-25 12:59:13 | 2.1165 | 8.2548 | 3.0617 | 4.1998
2 | 6 | 10 | Rest | 00:05:00 | 2024-09-25 12:59:13 | 2024-09-25 13:04:13 | 0 | 0 | 4.197 | 4.1793
3 | 3 | 11 | CC DChg | 01:51:54 | 2024-09-25 13:04:13 | 2024-09-25 14:56:07 | 2.1137 | 7.6216 | 4.1387 | 2.5
3 | 4 | 12 | Rest | 00:05:00 | 2024-09-25 14:56:07 | 2024-09-25 15:01:07 | 0 | 0 | 2.548 | 3.0217
3 | 5 | 13 | CCCV Chg | 02:44:48 | 2024-09-25 15:01:07 | 2024-09-25 17:45:55 | 2.1098 | 8.2323 | 3.0586 | 4.1995
3 | 6 | 14 | Rest | 00:05:00 | 2024-09-25 17:45:55 | 2024-09-25 17:50:55 | 0 | 0 | 4.1973 | 4.1803
4 | 3 | 15 | CC DChg | 01:51:34 | 2024-09-25 17:50:55 | 2024-09-25 19:42:29 | 2.1077 | 7.5925 | 4.1381 | 2.5
4 | 4 | 16 | Rest | 00:05:00 | 2024-09-25 19:42:30 | 2024-09-25 19:47:29 | 0 | 0 | 2.5468 | 3.0223
4 | 5 | 17 | CCCV Chg | 02:42:18 | 2024-09-25 19:47:30 | 2024-09-25 22:29:48 | 2.1117 | 8.237 | 3.0636 | 4.1998
4 | 6 | 18 | Rest | 00:05:00 | 2024-09-25 22:29:48 | 2024-09-25 22:34:48 | 0 | 0 | 4.197 | 4.1803
5 | 3 | 19 | CC DChg | 01:51:46 | 2024-09-25 22:34:48 | 2024-09-26 00:26:34 | 2.1112 | 7.6118 | 4.139 | 2.4993
5 | 4 | 20 | Rest | 00:05:00 | 2024-09-26 00:26:34 | 2024-09-26 00:31:34 | 0 | 0 | 2.5446 | 3.0186
5 | 5 | 21 | CCCV Chg | 02:43:34 | 2024-09-26 00:31:34 | 2024-09-26 03:15:09 | 2.11 | 8.2353 | 3.0602 | 4.2001
5 | 6 | 22 | Rest | 00:05:00 | 2024-09-26 03:15:09 | 2024-09-26 03:20:09 | 0 | 0 | 4.1973 | 4.1796
6 | 3 | 23 | CC DChg | 01:51:22 | 2024-09-26 03:20:09 | 2024-09-26 05:11:32 | 2.1038 | 7.5737 | 4.1365 | 2.5
6 | 4 | 24 | Rest | 00:05:00 | 2024-09-26 05:11:32 | 2024-09-26 05:16:32 | 0 | 0 | 2.5434 | 3.0378
6 | 5 | 25 | CCCV Chg | 02:44:12 | 2024-09-26 05:16:32 | 2024-09-26 08:00:44 | 2.0987 | 8.1969 | 3.075 | 4.1998
6 | 6 | 26 | Rest | 00:05:00 | 2024-09-26 08:00:44 | 2024-09-26 08:05:44 | 0 | 0 | 4.1964 | 4.1784
7 | 3 | 27 | CC DChg | 01:51:06 | 2024-09-26 08:05:44 | 2024-09-26 09:56:49 | 2.0986 | 7.547 | 4.1344 | 2.5
7 | 4 | 28 | Rest | 00:05:00 | 2024-09-26 09:56:49 | 2024-09-26 10:01:49 | 0 | 0 | 2.5468 | 3.0295
7 | 5 | 29 | CCCV Chg | 02:43:19 | 2024-09-26 10:01:49 | 2024-09-26 12:45:09 | 2.1061 | 8.2206 | 3.0738 | 4.2001
7 | 6 | 30 | Rest | 00:05:00 | 2024-09-26 12:45:09 | 2024-09-26 12:50:09 | 0 | 0 | 4.1973 | 4.1803
8 | 3 | 31 | CC DChg | 01:51:34 | 2024-09-26 12:50:09 | 2024-09-26 14:41:44 | 2.1077 | 7.5927 | 4.1384 | 2.499
8 | 4 | 32 | Rest | 00:05:00 | 2024-09-26 14:41:44 | 2024-09-26 14:46:44 | 0 | 0 | 2.5449 | 3.0174
8 | 5 | 33 | CCCV Chg | 02:42:50 | 2024-09-26 14:46:44 | 2024-09-26 17:29:34 | 2.1087 | 8.2266 | 3.0502 | 4.2001
8 | 6 | 34 | Rest | 00:05:00 | 2024-09-26 17:29:34 | 2024-09-26 17:34:34 | 0 | 0 | 4.1979 | 4.1793
9 | 3 | 35 | CC DChg | 01:51:31 | 2024-09-26 17:34:34 | 2024-09-26 19:26:04 | 2.1067 | 7.589 | 4.1384 | 2.4996
9 | 4 | 36 | Rest | 00:05:00 | 2024-09-26 19:26:04 | 2024-09-26 19:31:04 | 0 | 0 | 2.5461 | 3.0202
9 | 5 | 37 | CCCV Chg | 02:43:27 | 2024-09-26 19:31:04 | 2024-09-26 22:14:31 | 2.1063 | 8.22 | 3.0636 | 4.2001
9 | 6 | 38 | Rest | 00:05:00 | 2024-09-26 22:14:31 | 2024-09-26 22:19:31 | 0 | 0 | 4.1973 | 4.1793
10 | 3 | 39 | CC DChg | 01:51:21 | 2024-09-26 22:19:31 | 2024-09-27 00:10:52 | 2.1036 | 7.5734 | 4.1372 | 2.4996
10 | 4 | 40 | Rest | 00:05:00 | 2024-09-27 00:10:52 | 2024-09-27 00:15:52 | 0 | 0 | 2.5486 | 3.0261
10 | 5 | 41 | CCCV Chg | 02:43:34 | 2024-09-27 00:15:52 | 2024-09-27 02:59:27 | 2.1034 | 8.2101 | 3.0682 | 4.2001
10 | 6 | 42 | Rest | 00:05:00 | 2024-09-27 02:59:27 | 2024-09-27 03:04:27 | 0 | 0 | 4.1973 | 4.179
10 | 8 | 43 | CC DChg | 00:59:27 | 2024-09-27 03:04:27 | 2024-09-27 04:03:55 | 1.1232 | 4.2879 | 4.1369 | 3.5996

## log
No. | DataPoint | Time | Class | Event
1 | 1 | 2024-09-25 01:00:01 | Prompt | Start
2 | 180443 | 2024-09-27 04:03:55 | Prompt | Finish

## idle
No. | DataPoint | Date | State | Voltage(V) | Current(A)

## curve
Total Time-Voltage&&Current&&Capacity&&Energy