## unit
240255-1-1-266.xlsx
device | 255 | 1 | 1
Start time |  | 2024-08-02 16:59:09 |  | End time |  | 2024-08-04 22:47:20
NDA file path
List of unit plans
Time | Current | Voltage | Capacity | Energy | Power | Internal resistance | Temperature | Air pressure
hh:mm:ss | A | V | Ah | Wh | W | mΩ | ℃ | kPa

## test
Test information
Start step ID |  | 1 | Volt. upper |  | - | P/N |  | 2024-08-02 16-59-09
Cycle count |  | 10 | Volt. lower |  | - | Builder |  | -
Record settings |  | 1s/0V/0A | Curr. upper |  | - | Remarks |  | RPT MURATA VTC 5A 2600 mAh
Voltage range |  | 5V | Curr. lower |  | - | - |  | -
Current range |  | +12/-12A(1A/12A) | Start time |  | 2024-08-02 16:59:09 | Barcode
Active material |  | - | Nominal capacity |  | -
Step plan
Step Index | Step Name | Step Time(hh:mm:ss.ms) | Voltage(V) | C-rate(C) | Current(A) | Cutoff voltage (V) | Cut-off C-rate(C) | Cut-off curr.(A) | Energy(Wh) | -ΔV(V) | Power(W) | Resistance(mΩ) | Capacity(Ah) | Record settings | Aux.CH recording condition | Max Vi(V) | Min Vi(V) | Max Ti(℃) | Min Ti(℃) | Segment record1 | Segment record2 | Current range (A)
1 | CCCV Chg |  | 4.2 |  | 0.5 |  |  | 0.12 | [5 empty] | 1s/0V/0A
2 | Rest | 00:05:00.000 | [11 empty] | 1s/0V/0A
3 | CC DChg |  |  |  | 1.133 | 2.5 | [7 empty] | 1s/0V/0A
4 | Rest | 00:05:00.000 | [11 empty] | 1s/0V/0A
5 | CCCV Chg |  | 4.2 |  | 1.133 |  |  | 0.07 | [5 empty] | 1s/0V/0A
6 | Rest | 00:05:00.000 | [11 empty] | 1s/0V/0A
7 | Cycle | Start step ID:3 | Cycle count:10
8 | CC DChg |  |  |  | 1.133 | 3.6 | [7 empty] | 30s/0V/0A
9 | End

## cycle
Cycle Index | Chg. Cap.(Ah) | DChg. Cap.(Ah) | Chg.-DChg. Eff(%) | Chg. Energy(Wh) | DChg. Energy(Wh) | Chg. Time | DChg. Time
1 | 4.1166 | 2.104 | 51.11 | 16.0328 | 7.5713 | 25452400 | 6682800
2 | 2.1216 | 2.1223 | 100.03 | 8.2974 | 7.6304 | 10127300 | 6741100
3 | 2.1214 | 2.1152 | 99.71 | 8.295 | 7.5977 | 10023300 | 6718800
4 | 2.1216 | 2.124 | 100.11 | 8.2868 | 7.6462 | 10034900 | 6746500
5 | 2.1136 | 2.1137 | 100 | 8.269 | 7.594 | 10116400 | 6713900
6 | 2.1098 | 2.1107 | 100.05 | 8.2555 | 7.5803 | 10180100 | 6704600
7 | 2.1039 | 2.1041 | 100.01 | 8.2408 | 7.5475 | 10223900 | 6683700
8 | 2.1023 | 2.1014 | 99.96 | 8.2325 | 7.5337 | 10210100 | 6675200
9 | 2.1013 | 2.1006 | 99.97 | 8.23 | 7.5324 | 10263800 | 6672600
10 | 2.0981 | 3.1891 | 152 | 8.2213 | 11.68 | 10294000 | 10130300

## step
Cycle Index | Step Index | Step Number | Step Type | Step Time | Oneset Date | End Date | Capacity(Ah) | Energy(Wh) | Oneset Volt.(V) | End Voltage(V)
1 | 1 | 1 | CCCV Chg | 04:16:22 | 2024-08-02 16:59:09 | 2024-08-02 21:15:31 | 1.9828 | 7.6963 | 3.4449 | 4.1995
1 | 2 | 2 | Rest | 00:05:00 | 2024-08-02 21:15:31 | 2024-08-02 21:20:31 | 0 | 0 | 4.1948 | 4.1694
1 | 3 | 3 | CC DChg | 01:51:22 | 2024-08-02 21:20:31 | 2024-08-02 23:11:54 | 2.104 | 7.5713 | 4.1263 | 2.5
1 | 4 | 4 | Rest | 00:05:00 | 2024-08-02 23:11:54 | 2024-08-02 23:16:54 | 0 | 0 | 2.5468 | 2.9678
1 | 5 | 5 | CCCV Chg | 02:47:49 | 2024-08-02 23:16:54 | 2024-08-03 02:04:43 | 2.1338 | 8.3365 | 3.0152 | 4.1998
1 | 6 | 6 | Rest | 00:05:00 | 2024-08-03 02:04:43 | 2024-08-03 02:09:43 | 0 | 0 | 4.1976 | 4.1796
2 | 3 | 7 | CC DChg | 01:52:21 | 2024-08-03 02:09:43 | 2024-08-03 04:02:04 | 2.1223 | 7.6304 | 4.1356 | 2.5
2 | 4 | 8 | Rest | 00:05:00 | 2024-08-03 04:02:05 | 2024-08-03 04:07:04 | 0 | 0 | 2.5477 | 2.9889
2 | 5 | 9 | CCCV Chg | 02:48:47 | 2024-08-03 04:07:05 | 2024-08-03 06:55:52 | 2.1216 | 8.2974 | 3.0307 | 4.1995
2 | 6 | 10 | Rest | 00:05:00 | 2024-08-03 06:55:52 | 2024-08-03 07:00:52 | 0 | 0 | 4.197 | 4.1793
3 | 3 | 11 | CC DChg | 01:51:58 | 2024-08-03 07:00:52 | 2024-08-03 08:52:51 | 2.1152 | 7.5977 | 4.1356 | 2.4996
3 | 4 | 12 | Rest | 00:05:00 | 2024-08-03 08:52:51 | 2024-08-03 08:57:51 | 0 | 0 | 2.5446 | 2.9975
3 | 5 | 13 | CCCV Chg | 02:47:03 | 2024-08-03 08:57:51 | 2024-08-03 11:44:53 | 2.1214 | 8.295 | 3.0447 | 4.1998
3 | 6 | 14 | Rest | 00:05:00 | 2024-08-03 11:44:53 | 2024-08-03 11:49:53 | 0 | 0 | 4.1973 | 4.1793
4 | 3 | 15 | CC DChg | 01:52:26 | 2024-08-03 11:49:53 | 2024-08-03 13:42:20 | 2.124 | 7.6462 | 4.1362 | 2.4996
4 | 4 | 16 | Rest | 00:05:00 | 2024-08-03 13:42:20 | 2024-08-03 13:47:20 | 0 | 0 | 2.5461 | 2.973
4 | 5 | 17 | CCCV Chg | 02:47:14 | 2024-08-03 13:47:20 | 2024-08-03 16:34:35 | 2.1216 | 8.2868 | 3.0146 | 4.1995
4 | 6 | 18 | Rest | 00:05:00 | 2024-08-03 16:34:35 | 2024-08-03 16:39:35 | 0 | 0 | 4.1973 | 4.1793
5 | 3 | 19 | CC DChg | 01:51:53 | 2024-08-03 16:39:35 | 2024-08-03 18:31:27 | 2.1137 | 7.594 | 4.1362 | 2.5
5 | 4 | 20 | Rest | 00:05:00 | 2024-08-03 18:31:27 | 2024-08-03 18:36:27 | 0 | 0 | 2.5489 | 2.9994
5 | 5 | 21 | CCCV Chg | 02:48:36 | 2024-08-03 18:36:27 | 2024-08-03 21:25:04 | 2.1136 | 8.269 | 3.0443 | 4.1995
5 | 6 | 22 | Rest | 00:05:00 | 2024-08-03 21:25:04 | 2024-08-03 21:30:04 | 0 | 0 | 4.1967 | 4.1787
6 | 3 | 23 | CC DChg | 01:51:44 | 2024-08-03 21:30:04 | 2024-08-03 23:21:48 | 2.1107 | 7.5803 | 4.1347 | 2.4996
6 | 4 | 24 | Rest | 00:05:00 | 2024-08-03 23:21:48 | 2024-08-03 23:26:48 | 0 | 0 | 2.5449 | 3.0003
6 | 5 | 25 | CCCV Chg | 02:49:40 | 2024-08-03 23:26:48 | 2024-08-04 02:16:28 | 2.1098 | 8.2555 | 3.0447 | 4.1992
6 | 6 | 26 | Rest | 00:05:00 | 2024-08-04 02:16:28 | 2024-08-04 02:21:28 | 0 | 0 | 4.197 | 4.179
7 | 3 | 27 | CC DChg | 01:51:23 | 2024-08-04 02:21:28 | 2024-08-04 04:12:52 | 2.1041 | 7.5475 | 4.1331 | 2.4996
7 | 4 | 28 | Rest | 00:05:00 | 2024-08-04 04:12:52 | 2024-08-04 04:17:52 | 0 | 0 | 2.5461 | 3.0152
7 | 5 | 29 | CCCV Chg | 02:50:23 | 2024-08-04 04:17:52 | 2024-08-04 07:08:16 | 2.1039 | 8.2408 | 3.0549 | 4.1998
7 | 6 | 30 | Rest | 00:05:00 | 2024-08-04 07:08:16 | 2024-08-04 07:13:16 | 0 | 0 | 4.197 | 4.1784
8 | 3 | 31 | CC DChg | 01:51:15 | 2024-08-04 07:13:16 | 2024-08-04 09:04:30 | 2.1014 | 7.5337 | 4.1325 | 2.5
8 | 4 | 32 | Rest | 00:05:00 | 2024-08-04 09:04:30 | 2024-08-04 09:09:30 | 0 | 0 | 2.5496 | 3.0161
8 | 5 | 33 | CCCV Chg | 02:50:10 | 2024-08-04 09:09:30 | 2024-08-04 11:59:40 | 2.1023 | 8.2325 | 3.062 | 4.1998
8 | 6 | 34 | Rest | 00:05:00 | 2024-08-04 11:59:40 | 2024-08-04 12:04:40 | 0 | 0 | 4.197 | 4.1787
9 | 3 | 35 | CC DChg | 01:51:12 | 2024-08-04 12:04:40 | 2024-08-04 13:55:52 | 2.1006 | 7.5324 | 4.1328 | 2.5
9 | 4 | 36 | Rest | 00:05:00 | 2024-08-04 13:55:52 | 2024-08-04 14:00:52 | 0 | 0 | 2.5477 | 3.0152
9 | 5 | 37 | CCCV Chg | 02:51:03 | 2024-08-04 14:00:52 | 2024-08-04 16:51:56 | 2.1013 | 8.23 | 3.0617 | 4.1995
9 | 6 | 38 | Rest | 00:05:00 | 2024-08-04 16:51:56 | 2024-08-04 16:56:56 | 0 | 0 | 4.197 | 4.1787
10 | 3 | 39 | CC DChg | 01:51:04 | 2024-08-04 16:56:56 | 2024-08-04 18:48:00 | 2.098 | 7.5194 | 4.1331 | 2.4996
10 | 4 | 40 | Rest | 00:05:00 | 2024-08-04 18:48:00 | 2024-08-04 18:53:00 | 0 | 0 | 2.5492 | 3.022
10 | 5 | 41 | CCCV Chg | 02:51:34 | 2024-08-04 18:53:00 | 2024-08-04 21:44:34 | 2.0981 | 8.2213 | 3.0636 | 4.1998
10 | 6 | 42 | Rest | 00:05:00 | 2024-08-04 21:44:34 | 2024-08-04 21:49:34 | 0 | 0 | 4.197 | 4.1784
10 | 8 | 43 | CC DChg | 00:57:45 | 2024-08-04 21:49:34 | 2024-08-04 22:47:20 | 1.0911 | 4.1606 | 4.1334 | 3.5999

## log
No. | DataPoint | Time | Class | Event
1 | 1 | 2024-08-02 16:59:09 | Prompt | Start
2 | 190398 | 2024-08-04 22:47:20 | Prompt | Finish

## idle
No. | DataPoint | Date | State | Voltage(V) | Current(A)

## curve
Total Time-Voltage&&Current&&Capacity&&Energy