## unit
240255-1-1-261.xlsx
device | 255 | 1 | 1
Start time |  | 2024-07-26 16:50:44 |  | End time |  | 2024-07-28 20:42:00
NDA file path
List of unit plans
Time | Current | Voltage | Capacity | Energy | Power | Internal resistance | Temperature | Air pressure
hh:mm:ss | A | V | Ah | Wh | W | mΩ | ℃ | kPa

## test
Test information
Start step ID |  | 1 | Volt. upper |  | - | P/N |  | 2024-07-26 16-50-44
Cycle count |  | 10 | Volt. lower |  | - | Builder |  | -
Record settings |  | 1s/0V/0A | Curr. upper |  | - | Remarks |  | RPT MURATA VTC 5A 2600 mAh
Voltage range |  | 5V | Curr. lower |  | - | - |  | -
Current range |  | +12/-12A(1A/12A) | Start time |  | 2024-07-26 16:50:44 | Barcode
Active material |  | - | Nominal capacity |  | -
Step plan
Step Index | Step Name | Step Time(hh:mm:ss.ms) | Voltage(V) | C-rate(C) | Current(A) | Cutoff voltage (V) | Cut-off C-rate(C) | Cut-off curr.(A) | Energy(Wh) | -ΔV(V) | Power(W) | Resistance(mΩ) | Capacity(Ah) | Record settings | Aux.CH recording condition | Max Vi(V) | Min Vi(V) | Max Ti(℃) | Min Ti(℃) | Segment record1 | Segment record2 | Current range (A)
1 | CCCV Chg |  | 4.2 |  | 0.5 |  |  | 0.12 | [5 empty] | 1s/0V/0A
2 | Rest | 00:05:00.000 | [11 empty] | 1s/0V/0A
3 | CC DChg |  |  |  | 1.133 | 2.5 | [7 empty] | 1s/0V/0A
4 | Rest | 00:05:00.000 | [11 empty] | 1s/0V/0A
5 | CCCV Chg |  | 4.2 |  | 1.133 |  |  | 0.07 | [5 empty] | 1s/0V/0A
6 | Rest | 00:05:00.000 | [11 empty] | 1s/0V/0A
7 | Cycle | Start step ID:3 | Cycle count:10
8 | CC DChg |  |  |  | 1.133 | 3.6 | [7 empty] | 30s/0V/0A
9 | End

## cycle
Cycle Index | Chg. Cap.(Ah) | DChg. Cap.(Ah) | Chg.-DChg. Eff(%) | Chg. Energy(Wh) | DChg. Energy(Wh) | Chg. Time | DChg. Time
1 | 3.2675 | 2.1275 | 65.11 | 12.8833 | 7.6698 | 19027200 | 6768800
2 | 2.1349 | 2.1381 | 100.15 | 8.335 | 7.6933 | 9972100 | 6800200
3 | 2.1348 | 2.1316 | 99.85 | 8.3376 | 7.6652 | 10014900 | 6779500
4 | 2.1361 | 2.1362 | 100 | 8.3308 | 7.6924 | 9840200 | 6794900
5 | 2.1348 | 2.1371 | 100.11 | 8.3241 | 7.6988 | 9862400 | 6798600
6 | 2.1283 | 2.1315 | 100.15 | 8.3088 | 7.6712 | 10008400 | 6780400
7 | 2.1235 | 2.1263 | 100.13 | 8.2964 | 7.6459 | 10074700 | 6763300
8 | 2.1243 | 2.124 | 99.99 | 8.3003 | 7.6381 | 10048100 | 6756200
9 | 2.1252 | 2.1256 | 100.02 | 8.3003 | 7.6459 | 10045400 | 6761400
10 | 2.1266 | 3.2517 | 152.9 | 8.3028 | 11.9526 | 10138100 | 10345000

## step
Cycle Index | Step Index | Step Number | Step Type | Step Time | Oneset Date | End Date | Capacity(Ah) | Energy(Wh) | Oneset Volt.(V) | End Voltage(V)
1 | 1 | 1 | CCCV Chg | 02:31:04 | 2024-07-26 16:50:46 | 2024-07-26 19:21:50 | 1.1205 | 4.5136 | 3.7816 | 4.1982
1 | 2 | 2 | Rest | 00:05:00 | 2024-07-26 19:21:50 | 2024-07-26 19:26:50 | 0 | 0 | 4.1939 | 4.1685
1 | 3 | 3 | CC DChg | 01:52:48 | 2024-07-26 19:26:50 | 2024-07-26 21:19:39 | 2.1275 | 7.6698 | 4.1269 | 2.4993
1 | 4 | 4 | Rest | 00:05:00 | 2024-07-26 21:19:39 | 2024-07-26 21:24:39 | 0 | 0 | 2.543 | 2.9383
1 | 5 | 5 | CCCV Chg | 02:46:02 | 2024-07-26 21:24:39 | 2024-07-27 00:10:40 | 2.147 | 8.3698 | 2.9845 | 4.1982
1 | 6 | 6 | Rest | 00:05:00 | 2024-07-27 00:10:40 | 2024-07-27 00:15:40 | 0 | 0 | 4.1954 | 4.1787
2 | 3 | 7 | CC DChg | 01:53:20 | 2024-07-27 00:15:40 | 2024-07-27 02:09:00 | 2.1381 | 7.6933 | 4.1338 | 2.5
2 | 4 | 8 | Rest | 00:05:00 | 2024-07-27 02:09:01 | 2024-07-27 02:14:00 | 0 | 0 | 2.5468 | 2.9675
2 | 5 | 9 | CCCV Chg | 02:46:12 | 2024-07-27 02:14:01 | 2024-07-27 05:00:13 | 2.1349 | 8.335 | 3.0133 | 4.1982
2 | 6 | 10 | Rest | 00:05:00 | 2024-07-27 05:00:13 | 2024-07-27 05:05:13 | 0 | 0 | 4.1951 | 4.1781
3 | 3 | 11 | CC DChg | 01:52:59 | 2024-07-27 05:05:13 | 2024-07-27 06:58:12 | 2.1316 | 7.6652 | 4.1328 | 2.5
3 | 4 | 12 | Rest | 00:05:00 | 2024-07-27 06:58:12 | 2024-07-27 07:03:12 | 0 | 0 | 2.5434 | 2.974
3 | 5 | 13 | CCCV Chg | 02:46:54 | 2024-07-27 07:03:12 | 2024-07-27 09:50:06 | 2.1348 | 8.3376 | 3.022 | 4.1985
3 | 6 | 14 | Rest | 00:05:00 | 2024-07-27 09:50:07 | 2024-07-27 09:55:06 | 0 | 0 | 4.1951 | 4.1784
4 | 3 | 15 | CC DChg | 01:53:14 | 2024-07-27 09:55:07 | 2024-07-27 11:48:21 | 2.1362 | 7.6924 | 4.1362 | 2.5
4 | 4 | 16 | Rest | 00:05:00 | 2024-07-27 11:48:22 | 2024-07-27 11:53:21 | 0 | 0 | 2.5514 | 2.9603
4 | 5 | 17 | CCCV Chg | 02:44:00 | 2024-07-27 11:53:22 | 2024-07-27 14:37:22 | 2.1361 | 8.3308 | 3.0065 | 4.1982
4 | 6 | 18 | Rest | 00:05:00 | 2024-07-27 14:37:22 | 2024-07-27 14:42:22 | 0 | 0 | 4.1954 | 4.1781
5 | 3 | 19 | CC DChg | 01:53:18 | 2024-07-27 14:42:22 | 2024-07-27 16:35:40 | 2.1371 | 7.6988 | 4.135 | 2.4996
5 | 4 | 20 | Rest | 00:05:00 | 2024-07-27 16:35:40 | 2024-07-27 16:40:40 | 0 | 0 | 2.5468 | 2.9541
5 | 5 | 21 | CCCV Chg | 02:44:22 | 2024-07-27 16:40:40 | 2024-07-27 19:25:01 | 2.1348 | 8.3241 | 2.9991 | 4.1985
5 | 6 | 22 | Rest | 00:05:00 | 2024-07-27 19:25:01 | 2024-07-27 19:30:01 | 0 | 0 | 4.1951 | 4.1778
6 | 3 | 23 | CC DChg | 01:53:00 | 2024-07-27 19:30:01 | 2024-07-27 21:23:02 | 2.1315 | 7.6712 | 4.1334 | 2.4987
6 | 4 | 24 | Rest | 00:05:00 | 2024-07-27 21:23:02 | 2024-07-27 21:28:02 | 0 | 0 | 2.5471 | 2.973
6 | 5 | 25 | CCCV Chg | 02:46:48 | 2024-07-27 21:28:02 | 2024-07-28 00:14:49 | 2.1283 | 8.3088 | 3.0149 | 4.1982
6 | 6 | 26 | Rest | 00:05:00 | 2024-07-28 00:14:49 | 2024-07-28 00:19:49 | 0 | 0 | 4.1954 | 4.1781
7 | 3 | 27 | CC DChg | 01:52:43 | 2024-07-28 00:19:49 | 2024-07-28 02:12:33 | 2.1263 | 7.6459 | 4.1334 | 2.4996
7 | 4 | 28 | Rest | 00:05:00 | 2024-07-28 02:12:33 | 2024-07-28 02:17:33 | 0 | 0 | 2.5505 | 2.9833
7 | 5 | 29 | CCCV Chg | 02:47:54 | 2024-07-28 02:17:33 | 2024-07-28 05:05:27 | 2.1235 | 8.2964 | 3.0248 | 4.1985
7 | 6 | 30 | Rest | 00:05:00 | 2024-07-28 05:05:27 | 2024-07-28 05:10:27 | 0 | 0 | 4.1951 | 4.1778
8 | 3 | 31 | CC DChg | 01:52:36 | 2024-07-28 05:10:27 | 2024-07-28 07:03:04 | 2.124 | 7.6381 | 4.1325 | 2.4996
8 | 4 | 32 | Rest | 00:05:00 | 2024-07-28 07:03:04 | 2024-07-28 07:08:04 | 0 | 0 | 2.5496 | 2.9808
8 | 5 | 33 | CCCV Chg | 02:47:28 | 2024-07-28 07:08:04 | 2024-07-28 09:55:31 | 2.1243 | 8.3003 | 3.0248 | 4.1982
8 | 6 | 34 | Rest | 00:05:00 | 2024-07-28 09:55:31 | 2024-07-28 10:00:31 | 0 | 0 | 4.1951 | 4.1775
9 | 3 | 35 | CC DChg | 01:52:41 | 2024-07-28 10:00:31 | 2024-07-28 11:53:12 | 2.1256 | 7.6459 | 4.1331 | 2.4993
9 | 4 | 36 | Rest | 00:05:00 | 2024-07-28 11:53:12 | 2024-07-28 11:58:12 | 0 | 0 | 2.5449 | 2.9746
9 | 5 | 37 | CCCV Chg | 02:47:25 | 2024-07-28 11:58:12 | 2024-07-28 14:45:38 | 2.1252 | 8.3003 | 3.0096 | 4.1985
9 | 6 | 38 | Rest | 00:05:00 | 2024-07-28 14:45:38 | 2024-07-28 14:50:38 | 0 | 0 | 4.1961 | 4.1778
10 | 3 | 39 | CC DChg | 01:52:45 | 2024-07-28 14:50:38 | 2024-07-28 16:43:23 | 2.1265 | 7.6554 | 4.1328 | 2.4993
10 | 4 | 40 | Rest | 00:05:00 | 2024-07-28 16:43:23 | 2024-07-28 16:48:23 | 0 | 0 | 2.5461 | 2.9715
10 | 5 | 41 | CCCV Chg | 02:48:58 | 2024-07-28 16:48:23 | 2024-07-28 19:37:20 | 2.1266 | 8.3028 | 3.0152 | 4.1979
10 | 6 | 42 | Rest | 00:05:00 | 2024-07-28 19:37:20 | 2024-07-28 19:42:20 | 0 | 0 | 4.1951 | 4.1778
10 | 8 | 43 | CC DChg | 00:59:39 | 2024-07-28 19:42:20 | 2024-07-28 20:42:00 | 1.1252 | 4.2972 | 4.135 | 3.5993

## log
No. | DataPoint | Time | Class | Event
1 | 1 | 2024-07-26 16:50:46 | Prompt | Start
2 | 183275 | 2024-07-28 20:42:00 | Prompt | Finish

## idle
No. | DataPoint | Date | State | Voltage(V) | Current(A)

## curve
Total Time-Voltage&&Current&&Capacity&&Energy