## unit
240255-1-1-275.xlsx
device | 255 | 1 | 1
Start time |  | 2024-09-30 17:38:04 |  | End time |  | 2024-10-02 20:30:53
NDA file path
List of unit plans
Time | Current | Voltage | Capacity | Energy | Power | Internal resistance | Temperature | Air pressure
hh:mm:ss | A | V | Ah | Wh | W | mΩ | ℃ | kPa

## test
Test information
Start step ID |  | 1 | Volt. upper |  | - | P/N |  | 2024-09-30 17-38-03
Cycle count |  | 10 | Volt. lower |  | - | Builder |  | -
Record settings |  | 1s/0V/0A | Curr. upper |  | - | Remarks |  | RPT MURATA VTC 5A 2600 mAh
Voltage range |  | 5V | Curr. lower |  | - | - |  | -
Current range |  | +12/-12A(1A/12A) | Start time |  | 2024-09-30 17:38:04 | Barcode
Active material |  | - | Nominal capacity |  | -
Step plan
Step Index | Step Name | Step Time(hh:mm:ss.ms) | Voltage(V) | C-rate(C) | Current(A) | Cutoff voltage (V) | Cut-off C-rate(C) | Cut-off curr.(A) | Energy(Wh) | -ΔV(V) | Power(W) | Resistance(mΩ) | Capacity(Ah) | Record settings | Aux.CH recording condition | Max Vi(V) | Min Vi(V) | Max Ti(℃) | Min Ti(℃) | Segment record1 | Segment record2 | Current range (A)
1 | CCCV Chg |  | 4.2 |  | 0.5 |  |  | 0.12 | [5 empty] | 1s/0V/0A
2 | Rest | 00:05:00.000 | [11 empty] | 1s/0V/0A
3 | CC DChg |  |  |  | 1.133 | 2.5 | [7 empty] | 1s/0V/0A
4 | Rest | 00:05:00.000 | [11 empty] | 1s/0V/0A
5 | CCCV Chg |  | 4.2 |  | 1.133 |  |  | 0.07 | [5 empty] | 1s/0V/0A
6 | Rest | 00:05:00.000 | [11 empty] | 1s/0V/0A
7 | Cycle | Start step ID:3 | Cycle count:10
8 | CC DChg |  |  |  | 1.133 | 3.6 | [7 empty] | 30s/0V/0A
9 | End

## cycle
Cycle Index | Chg. Cap.(Ah) | DChg. Cap.(Ah) | Chg.-DChg. Eff(%) | Chg. Energy(Wh) | DChg. Energy(Wh) | Chg. Time | DChg. Time
1 | 3.2061 | 2.0853 | 65.04 | 12.6476 | 7.5138 | 18702700 | 6623400
2 | 2.1095 | 2.1111 | 100.08 | 8.2268 | 7.6126 | 9702200 | 6705200
3 | 2.1072 | 2.104 | 99.85 | 8.2213 | 7.5746 | 9744300 | 6682700
4 | 2.1094 | 2.1087 | 99.96 | 8.2255 | 7.6035 | 9722300 | 6697200
5 | 2.1058 | 2.1067 | 100.04 | 8.2151 | 7.5942 | 9763900 | 6691500
6 | 2.1029 | 2.1032 | 100.01 | 8.2068 | 7.577 | 9806800 | 6680500
7 | 2.1012 | 2.1008 | 99.98 | 8.2018 | 7.5651 | 9798700 | 6672800
8 | 2.0975 | 2.0956 | 99.91 | 8.1941 | 7.5434 | 9778100 | 6656400
9 | 2.1016 | 2.1014 | 99.99 | 8.2026 | 7.5691 | 9790400 | 6674500
10 | 2.0956 | 3.2014 | 152.76 | 8.1815 | 11.7637 | 9811800 | 10168600

## step
Cycle Index | Step Index | Step Number | Step Type | Step Time | Oneset Date | End Date | Capacity(Ah) | Energy(Wh) | Oneset Volt.(V) | End Voltage(V)
1 | 1 | 1 | CCCV Chg | 02:28:07 | 2024-09-30 17:38:06 | 2024-09-30 20:06:12 | 1.09 | 4.3948 | 3.7915 | 4.1998
1 | 2 | 2 | Rest | 00:05:00 | 2024-09-30 20:06:12 | 2024-09-30 20:11:12 | 0 | 0 | 4.1961 | 4.1691
1 | 3 | 3 | CC DChg | 01:50:23 | 2024-09-30 20:11:12 | 2024-09-30 22:01:35 | 2.0853 | 7.5138 | 4.1291 | 2.4996
1 | 4 | 4 | Rest | 00:05:00 | 2024-09-30 22:01:35 | 2024-09-30 22:06:35 | 0 | 0 | 2.5424 | 3.0087
1 | 5 | 5 | CCCV Chg | 02:43:35 | 2024-09-30 22:06:35 | 2024-10-01 00:50:10 | 2.1161 | 8.2528 | 3.0509 | 4.1998
1 | 6 | 6 | Rest | 00:05:00 | 2024-10-01 00:50:10 | 2024-10-01 00:55:10 | 0 | 0 | 4.1973 | 4.1806
2 | 3 | 7 | CC DChg | 01:51:45 | 2024-10-01 00:55:10 | 2024-10-01 02:46:55 | 2.1111 | 7.6126 | 4.1384 | 2.4996
2 | 4 | 8 | Rest | 00:05:00 | 2024-10-01 02:46:55 | 2024-10-01 02:51:55 | 0 | 0 | 2.5461 | 3.0152
2 | 5 | 9 | CCCV Chg | 02:41:42 | 2024-10-01 02:51:55 | 2024-10-01 05:33:37 | 2.1095 | 8.2268 | 3.0543 | 4.1998
2 | 6 | 10 | Rest | 00:05:00 | 2024-10-01 05:33:37 | 2024-10-01 05:38:37 | 0 | 0 | 4.1964 | 4.1793
3 | 3 | 11 | CC DChg | 01:51:22 | 2024-10-01 05:38:37 | 2024-10-01 07:30:00 | 2.104 | 7.5746 | 4.1375 | 2.5
3 | 4 | 12 | Rest | 00:05:00 | 2024-10-01 07:30:00 | 2024-10-01 07:35:00 | 0 | 0 | 2.5477 | 3.0304
3 | 5 | 13 | CCCV Chg | 02:42:24 | 2024-10-01 07:35:00 | 2024-10-01 10:17:23 | 2.1072 | 8.2213 | 3.0741 | 4.1998
3 | 6 | 14 | Rest | 00:05:00 | 2024-10-01 10:17:23 | 2024-10-01 10:22:23 | 0 | 0 | 4.1976 | 4.1803
4 | 3 | 15 | CC DChg | 01:51:37 | 2024-10-01 10:22:23 | 2024-10-01 12:14:00 | 2.1087 | 7.6035 | 4.139 | 2.4993
4 | 4 | 16 | Rest | 00:05:00 | 2024-10-01 12:14:00 | 2024-10-01 12:19:00 | 0 | 0 | 2.5418 | 3.0161
4 | 5 | 17 | CCCV Chg | 02:42:02 | 2024-10-01 12:19:00 | 2024-10-01 15:01:03 | 2.1094 | 8.2255 | 3.0496 | 4.2004
4 | 6 | 18 | Rest | 00:05:00 | 2024-10-01 15:01:03 | 2024-10-01 15:06:03 | 0 | 0 | 4.1976 | 4.1796
5 | 3 | 19 | CC DChg | 01:51:31 | 2024-10-01 15:06:03 | 2024-10-01 16:57:34 | 2.1067 | 7.5942 | 4.1384 | 2.5
5 | 4 | 20 | Rest | 00:05:00 | 2024-10-01 16:57:34 | 2024-10-01 17:02:34 | 0 | 0 | 2.5455 | 3.0205
5 | 5 | 21 | CCCV Chg | 02:42:43 | 2024-10-01 17:02:34 | 2024-10-01 19:45:18 | 2.1058 | 8.2151 | 3.0629 | 4.1998
5 | 6 | 22 | Rest | 00:05:00 | 2024-10-01 19:45:18 | 2024-10-01 19:50:18 | 0 | 0 | 4.197 | 4.1793
6 | 3 | 23 | CC DChg | 01:51:20 | 2024-10-01 19:50:18 | 2024-10-01 21:41:38 | 2.1032 | 7.577 | 4.1381 | 2.5
6 | 4 | 24 | Rest | 00:05:00 | 2024-10-01 21:41:38 | 2024-10-01 21:46:38 | 0 | 0 | 2.5437 | 3.0251
6 | 5 | 25 | CCCV Chg | 02:43:26 | 2024-10-01 21:46:38 | 2024-10-02 00:30:04 | 2.1029 | 8.2068 | 3.0691 | 4.1998
6 | 6 | 26 | Rest | 00:05:00 | 2024-10-02 00:30:04 | 2024-10-02 00:35:04 | 0 | 0 | 4.1964 | 4.1793
7 | 3 | 27 | CC DChg | 01:51:12 | 2024-10-02 00:35:04 | 2024-10-02 02:26:16 | 2.1008 | 7.5651 | 4.1384 | 2.4996
7 | 4 | 28 | Rest | 00:05:00 | 2024-10-02 02:26:16 | 2024-10-02 02:31:16 | 0 | 0 | 2.5452 | 3.0295
7 | 5 | 29 | CCCV Chg | 02:43:18 | 2024-10-02 02:31:16 | 2024-10-02 05:14:35 | 2.1012 | 8.2018 | 3.0729 | 4.1998
7 | 6 | 30 | Rest | 00:05:00 | 2024-10-02 05:14:35 | 2024-10-02 05:19:35 | 0 | 0 | 4.1982 | 4.1796
8 | 3 | 31 | CC DChg | 01:50:56 | 2024-10-02 05:19:35 | 2024-10-02 07:10:32 | 2.0956 | 7.5434 | 4.1387 | 2.499
8 | 4 | 32 | Rest | 00:05:00 | 2024-10-02 07:10:32 | 2024-10-02 07:15:32 | 0 | 0 | 2.5477 | 3.0484
8 | 5 | 33 | CCCV Chg | 02:42:58 | 2024-10-02 07:15:32 | 2024-10-02 09:58:28 | 2.0975 | 8.1941 | 3.0853 | 4.1995
8 | 6 | 34 | Rest | 00:05:00 | 2024-10-02 09:58:29 | 2024-10-02 10:03:28 | 0 | 0 | 4.1982 | 4.1796
9 | 3 | 35 | CC DChg | 01:51:14 | 2024-10-02 10:03:29 | 2024-10-02 11:54:43 | 2.1014 | 7.5691 | 4.1384 | 2.5
9 | 4 | 36 | Rest | 00:05:00 | 2024-10-02 11:54:43 | 2024-10-02 11:59:43 | 0 | 0 | 2.5434 | 3.0233
9 | 5 | 37 | CCCV Chg | 02:43:10 | 2024-10-02 11:59:43 | 2024-10-02 14:42:53 | 2.1016 | 8.2026 | 3.0654 | 4.2001
9 | 6 | 38 | Rest | 00:05:00 | 2024-10-02 14:42:54 | 2024-10-02 14:47:53 | 0 | 0 | 4.1976 | 4.179
10 | 3 | 39 | CC DChg | 01:51:09 | 2024-10-02 14:47:54 | 2024-10-02 16:39:03 | 2.0997 | 7.561 | 4.1393 | 2.4996
10 | 4 | 40 | Rest | 00:05:00 | 2024-10-02 16:39:03 | 2024-10-02 16:44:03 | 0 | 0 | 2.5434 | 3.0273
10 | 5 | 41 | CCCV Chg | 02:43:31 | 2024-10-02 16:44:03 | 2024-10-02 19:27:34 | 2.0956 | 8.1815 | 3.0642 | 4.2001
10 | 6 | 42 | Rest | 00:05:00 | 2024-10-02 19:27:34 | 2024-10-02 19:32:34 | 0 | 0 | 4.1964 | 4.1787
10 | 8 | 43 | CC DChg | 00:58:19 | 2024-10-02 19:32:34 | 2024-10-02 20:30:53 | 1.1017 | 4.2027 | 4.135 | 3.5999

## log
No. | DataPoint | Time | Class | Event
1 | 1 | 2024-09-30 17:38:05 | Prompt | Start
2 | 179846 | 2024-10-02 20:30:53 | Prompt | Finish

## idle
No. | DataPoint | Date | State | Voltage(V) | Current(A)

## curve
Total Time-Voltage&&Current&&Capacity&&Energy