## unit
240255-1-1-233.xlsx
device | 255 | 1 | 1
Start time |  | 2024-06-22 10:16:47 |  | End time |  | 2024-06-24 13:42:51
NDA file path
List of unit plans
Time | Current | Voltage | Capacity | Energy | Power | Internal resistance | Temperature | Air pressure
hh:mm:ss | A | V | Ah | Wh | W | mΩ | ℃ | kPa

## test
Test information
Start step ID |  | 1 | Volt. upper |  | - | P/N |  | 2024-06-22 10-16-47
Cycle count |  | 10 | Volt. lower |  | - | Builder |  | -
Record settings |  | 1s/0V/0A | Curr. upper |  | - | Remarks |  | RPT MURATA VTC 5A 2600 mAh
Voltage range |  | 5V | Curr. lower |  | - | - |  | -
Current range |  | +12/-12A(1A/12A) | Start time |  | 2024-06-22 10:16:47 | Barcode
Active material |  | - | Nominal capacity |  | -
Step plan
Step Index | Step Name | Step Time(hh:mm:ss.ms) | Voltage(V) | C-rate(C) | Current(A) | Cutoff voltage (V) | Cut-off C-rate(C) | Cut-off curr.(A) | Energy(Wh) | -ΔV(V) | Power(W) | Resistance(mΩ) | Capacity(Ah) | Record settings | Aux.CH recording condition | Max Vi(V) | Min Vi(V) | Max Ti(℃) | Min Ti(℃) | Segment record1 | Segment record2 | Current range (A)
1 | CCCV Chg |  | 4.2 |  | 0.5 |  |  | 0.12 | [5 empty] | 1s/0V/0A
2 | Rest | 00:05:00.000 | [11 empty] | 1s/0V/0A
3 | CC DChg |  |  |  | 1.133 | 2.5 | [7 empty] | 1s/0V/0A
4 | Rest | 00:05:00.000 | [11 empty] | 1s/0V/0A
5 | CCCV Chg |  | 4.2 |  | 1.133 |  |  | 0.07 | [5 empty] | 1s/0V/0A
6 | Rest | 00:05:00.000 | [11 empty] | 1s/0V/0A
7 | Cycle | Start step ID:3 | Cycle count:10
8 | CC DChg |  |  |  | 1.133 | 3.6 | [7 empty] | 30s/0V/0A
9 | End

## cycle
Cycle Index | Chg. Cap.(Ah) | DChg. Cap.(Ah) | Chg.-DChg. Eff(%) | Chg. Energy(Wh) | DChg. Energy(Wh) | Chg. Time | DChg. Time
1 | 3.452 | 2.2048 | 63.87 | 13.5583 | 8.003 | 19107700 | 7013400
2 | 2.2188 | 2.221 | 100.1 | 8.62 | 8.0641 | 9485100 | 7064400
3 | 2.2143 | 2.2166 | 100.1 | 8.6076 | 8.0404 | 9571200 | 7049700
4 | 2.2117 | 2.2117 | 100 | 8.6022 | 8.0166 | 9484900 | 7033900
5 | 2.2127 | 2.2117 | 99.95 | 8.5962 | 8.0201 | 9433000 | 7033900
6 | 2.2131 | 2.2135 | 100.02 | 8.5974 | 8.0347 | 9427800 | 7040500
7 | 2.2112 | 2.2127 | 100.07 | 8.5916 | 8.0323 | 9448200 | 7037900
8 | 2.2082 | 2.2098 | 100.07 | 8.584 | 8.0155 | 9530100 | 7028500
9 | 2.2072 | 2.2068 | 99.98 | 8.5847 | 8.0009 | 9594800 | 7018600
10 | 2.2089 | 3.4486 | 156.12 | 8.5826 | 12.7565 | 9439700 | 10966700

## step
Cycle Index | Step Index | Step Number | Step Type | Step Time | Oneset Date | End Date | Capacity(Ah) | Energy(Wh) | Oneset Volt.(V) | End Voltage(V)
1 | 1 | 1 | CCCV Chg | 02:40:40 | 2024-06-22 10:16:47 | 2024-06-22 12:57:27 | 1.2273 | 4.9249 | 3.7562 | 4.1979
1 | 2 | 2 | Rest | 00:05:00 | 2024-06-22 12:57:27 | 2024-06-22 13:02:27 | 0 | 0 | 4.1936 | 4.171
1 | 3 | 3 | CC DChg | 01:56:53 | 2024-06-22 13:02:27 | 2024-06-22 14:59:20 | 2.2048 | 8.003 | 4.1285 | 2.4996
1 | 4 | 4 | Rest | 00:05:00 | 2024-06-22 14:59:20 | 2024-06-22 15:04:20 | 0 | 0 | 2.5508 | 2.9051
1 | 5 | 5 | CCCV Chg | 02:37:47 | 2024-06-22 15:04:20 | 2024-06-22 17:42:08 | 2.2247 | 8.6335 | 2.9489 | 4.1982
1 | 6 | 6 | Rest | 00:05:00 | 2024-06-22 17:42:08 | 2024-06-22 17:47:08 | 0 | 0 | 4.1951 | 4.179
2 | 3 | 7 | CC DChg | 01:57:44 | 2024-06-22 17:47:08 | 2024-06-22 19:45:52 | 2.221 | 8.0641 | 4.1365 | 2.4996
2 | 4 | 8 | Rest | 00:05:00 | 2024-06-22 19:45:52 | 2024-06-22 19:50:52 | 0 | 0 | 2.5502 | 2.9213
2 | 5 | 9 | CCCV Chg | 02:38:05 | 2024-06-22 19:50:52 | 2024-06-22 22:28:57 | 2.2188 | 8.62 | 2.9671 | 4.1979
2 | 6 | 10 | Rest | 00:05:00 | 2024-06-22 22:28:57 | 2024-06-22 22:33:57 | 0 | 0 | 4.1954 | 4.1812
3 | 3 | 11 | CC DChg | 01:57:29 | 2024-06-22 22:33:57 | 2024-06-23 00:31:26 | 2.2166 | 8.0404 | 4.1365 | 2.4978
3 | 4 | 12 | Rest | 00:05:00 | 2024-06-23 00:31:26 | 2024-06-23 00:36:26 | 0 | 0 | 2.5477 | 2.9265
3 | 5 | 13 | CCCV Chg | 02:39:31 | 2024-06-23 00:36:26 | 2024-06-23 03:15:57 | 2.2143 | 8.6076 | 2.9706 | 4.1985
3 | 6 | 14 | Rest | 00:05:00 | 2024-06-23 03:15:57 | 2024-06-23 03:20:57 | 0 | 0 | 4.1951 | 4.1806
4 | 3 | 15 | CC DChg | 01:57:13 | 2024-06-23 03:20:57 | 2024-06-23 05:18:11 | 2.2117 | 8.0166 | 4.1338 | 2.4993
4 | 4 | 16 | Rest | 00:05:00 | 2024-06-23 05:18:11 | 2024-06-23 05:23:11 | 0 | 0 | 2.5505 | 2.9349
4 | 5 | 17 | CCCV Chg | 02:38:04 | 2024-06-23 05:23:11 | 2024-06-23 08:01:16 | 2.2117 | 8.6022 | 2.9749 | 4.1976
4 | 6 | 18 | Rest | 00:05:00 | 2024-06-23 08:01:16 | 2024-06-23 08:06:16 | 0 | 0 | 4.1951 | 4.1809
5 | 3 | 19 | CC DChg | 01:57:13 | 2024-06-23 08:06:16 | 2024-06-23 10:03:29 | 2.2117 | 8.0201 | 4.1359 | 2.5
5 | 4 | 20 | Rest | 00:05:00 | 2024-06-23 10:03:29 | 2024-06-23 10:08:29 | 0 | 0 | 2.5527 | 2.9324
5 | 5 | 21 | CCCV Chg | 02:37:13 | 2024-06-23 10:08:29 | 2024-06-23 12:45:42 | 2.2127 | 8.5962 | 2.9799 | 4.1979
5 | 6 | 22 | Rest | 00:05:00 | 2024-06-23 12:45:42 | 2024-06-23 12:50:42 | 0 | 0 | 4.1945 | 4.1812
6 | 3 | 23 | CC DChg | 01:57:20 | 2024-06-23 12:50:42 | 2024-06-23 14:48:03 | 2.2135 | 8.0347 | 4.1362 | 2.5
6 | 4 | 24 | Rest | 00:05:00 | 2024-06-23 14:48:03 | 2024-06-23 14:53:03 | 0 | 0 | 2.5496 | 2.9262
6 | 5 | 25 | CCCV Chg | 02:37:07 | 2024-06-23 14:53:03 | 2024-06-23 17:30:10 | 2.2131 | 8.5974 | 2.973 | 4.1985
6 | 6 | 26 | Rest | 00:05:00 | 2024-06-23 17:30:10 | 2024-06-23 17:35:10 | 0 | 0 | 4.1954 | 4.1806
7 | 3 | 27 | CC DChg | 01:57:17 | 2024-06-23 17:35:10 | 2024-06-23 19:32:26 | 2.2127 | 8.0323 | 4.1365 | 2.4975
7 | 4 | 28 | Rest | 00:05:00 | 2024-06-23 19:32:27 | 2024-06-23 19:37:26 | 0 | 0 | 2.5486 | 2.9281
7 | 5 | 29 | CCCV Chg | 02:37:28 | 2024-06-23 19:37:27 | 2024-06-23 22:14:55 | 2.2112 | 8.5916 | 2.9625 | 4.1982
7 | 6 | 30 | Rest | 00:05:00 | 2024-06-23 22:14:55 | 2024-06-23 22:19:55 | 0 | 0 | 4.1951 | 4.1806
8 | 3 | 31 | CC DChg | 01:57:08 | 2024-06-23 22:19:55 | 2024-06-24 00:17:03 | 2.2098 | 8.0155 | 4.1359 | 2.5
8 | 4 | 32 | Rest | 00:05:00 | 2024-06-24 00:17:03 | 2024-06-24 00:22:03 | 0 | 0 | 2.5489 | 2.9318
8 | 5 | 33 | CCCV Chg | 02:38:50 | 2024-06-24 00:22:03 | 2024-06-24 03:00:53 | 2.2082 | 8.584 | 2.978 | 4.1982
8 | 6 | 34 | Rest | 00:05:00 | 2024-06-24 03:00:53 | 2024-06-24 03:05:53 | 0 | 0 | 4.1945 | 4.1806
9 | 3 | 35 | CC DChg | 01:56:58 | 2024-06-24 03:05:53 | 2024-06-24 05:02:51 | 2.2068 | 8.0009 | 4.1356 | 2.4987
9 | 4 | 36 | Rest | 00:05:00 | 2024-06-24 05:02:52 | 2024-06-24 05:07:51 | 0 | 0 | 2.552 | 2.9374
9 | 5 | 37 | CCCV Chg | 02:39:54 | 2024-06-24 05:07:52 | 2024-06-24 07:47:46 | 2.2072 | 8.5847 | 2.9836 | 4.1979
9 | 6 | 38 | Rest | 00:05:00 | 2024-06-24 07:47:46 | 2024-06-24 07:52:46 | 0 | 0 | 4.1951 | 4.1806
10 | 3 | 39 | CC DChg | 01:57:01 | 2024-06-24 07:52:46 | 2024-06-24 09:49:47 | 2.2077 | 8.0068 | 4.1359 | 2.5
10 | 4 | 40 | Rest | 00:05:00 | 2024-06-24 09:49:47 | 2024-06-24 09:54:47 | 0 | 0 | 2.5502 | 2.9343
10 | 5 | 41 | CCCV Chg | 02:37:19 | 2024-06-24 09:54:47 | 2024-06-24 12:32:06 | 2.2089 | 8.5826 | 2.9687 | 4.1989
10 | 6 | 42 | Rest | 00:05:00 | 2024-06-24 12:32:06 | 2024-06-24 12:37:06 | 0 | 0 | 4.1961 | 4.1812
10 | 8 | 43 | CC DChg | 01:05:45 | 2024-06-24 12:37:06 | 2024-06-24 13:42:51 | 1.2409 | 4.7497 | 4.14 | 3.5999

## log
No. | DataPoint | Time | Class | Event
1 | 1 | 2024-06-22 10:16:47 | Prompt | Start
2 | 181349 | 2024-06-24 13:42:51 | Prompt | Finish

## idle
No. | DataPoint | Date | State | Voltage(V) | Current(A)

## curve
Total Time-Voltage&&Current&&Capacity&&Energy