## unit
240255-1-1-276.xlsx
device | 255 | 1 | 1
Start time |  | 2024-10-03 02:37:14 |  | End time |  | 2024-10-05 05:52:20
NDA file path
List of unit plans
Time | Current | Voltage | Capacity | Energy | Power | Internal resistance | Temperature | Air pressure
hh:mm:ss | A | V | Ah | Wh | W | mΩ | ℃ | kPa

## test
Test information
Start step ID |  | 1 | Volt. upper |  | - | P/N |  | 2024-10-03 02-37-14
Cycle count |  | 10 | Volt. lower |  | - | Builder |  | -
Record settings |  | 1s/0V/0A | Curr. upper |  | - | Remarks |  | RPT MURATA VTC 5A 2600 mAh
Voltage range |  | 5V | Curr. lower |  | - | - |  | -
Current range |  | +12/-12A(1A/12A) | Start time |  | 2024-10-03 02:37:14 | Barcode
Active material |  | - | Nominal capacity |  | -
Step plan
Step Index | Step Name | Step Time(hh:mm:ss.ms) | Voltage(V) | C-rate(C) | Current(A) | Cutoff voltage (V) | Cut-off C-rate(C) | Cut-off curr.(A) | Energy(Wh) | -ΔV(V) | Power(W) | Resistance(mΩ) | Capacity(Ah) | Record settings | Aux.CH recording condition | Max Vi(V) | Min Vi(V) | Max Ti(℃) | Min Ti(℃) | Segment record1 | Segment record2 | Current range (A)
1 | CCCV Chg |  | 4.2 |  | 0.5 |  |  | 0.12 | [5 empty] | 1s/0V/0A
2 | Rest | 00:05:00.000 | [11 empty] | 1s/0V/0A
3 | CC DChg |  |  |  | 1.133 | 2.5 | [7 empty] | 1s/0V/0A
4 | Rest | 00:05:00.000 | [11 empty] | 1s/0V/0A
5 | CCCV Chg |  | 4.2 |  | 1.133 |  |  | 0.07 | [5 empty] | 1s/0V/0A
6 | Rest | 00:05:00.000 | [11 empty] | 1s/0V/0A
7 | Cycle | Start step ID:3 | Cycle count:10
8 | CC DChg |  |  |  | 1.133 | 3.6 | [7 empty] | 30s/0V/0A
9 | End

## cycle
Cycle Index | Chg. Cap.(Ah) | DChg. Cap.(Ah) | Chg.-DChg. Eff(%) | Chg. Energy(Wh) | DChg. Energy(Wh) | Chg. Time | DChg. Time
1 | 3.1543 | 2.0569 | 65.21 | 12.4677 | 7.3816 | 18726300 | 6533400
2 | 2.0951 | 2.0898 | 99.74 | 8.1843 | 7.5111 | 9858200 | 6637600
3 | 2.0901 | 2.0918 | 100.08 | 8.1698 | 7.5227 | 9935600 | 6644100
4 | 2.0755 | 2.0815 | 100.29 | 8.1257 | 7.4727 | 10031500 | 6611600
5 | 2.0686 | 2.0699 | 100.06 | 8.1053 | 7.4169 | 10066200 | 6575200
6 | 2.0702 | 2.0639 | 99.7 | 8.1181 | 7.3904 | 10265900 | 6556200
7 | 2.0862 | 2.08 | 99.7 | 8.1589 | 7.47 | 9951400 | 6606500
8 | 2.0841 | 2.0847 | 100.03 | 8.1514 | 7.4888 | 9967100 | 6621600
9 | 2.0812 | 2.0822 | 100.05 | 8.1409 | 7.4785 | 9963500 | 6614000
10 | 2.0807 | 3.1588 | 151.81 | 8.1397 | 11.5801 | 10011300 | 10033700

## step
Cycle Index | Step Index | Step Number | Step Type | Step Time | Oneset Date | End Date | Capacity(Ah) | Energy(Wh) | Oneset Volt.(V) | End Voltage(V)
1 | 1 | 1 | CCCV Chg | 02:24:54 | 2024-10-03 02:37:14 | 2024-10-03 05:02:09 | 1.0649 | 4.2927 | 3.7868 | 4.1995
1 | 2 | 2 | Rest | 00:05:00 | 2024-10-03 05:02:09 | 2024-10-03 05:07:09 | 0 | 0 | 4.1954 | 4.1672
1 | 3 | 3 | CC DChg | 01:48:53 | 2024-10-03 05:07:09 | 2024-10-03 06:56:02 | 2.0569 | 7.3816 | 4.1229 | 2.5
1 | 4 | 4 | Rest | 00:05:00 | 2024-10-03 06:56:02 | 2024-10-03 07:01:02 | 0 | 0 | 2.543 | 3.0561
1 | 5 | 5 | CCCV Chg | 02:47:12 | 2024-10-03 07:01:02 | 2024-10-03 09:48:13 | 2.0894 | 8.175 | 3.098 | 4.1995
1 | 6 | 6 | Rest | 00:05:00 | 2024-10-03 09:48:13 | 2024-10-03 09:53:13 | 0 | 0 | 4.1973 | 4.1787
2 | 3 | 7 | CC DChg | 01:50:37 | 2024-10-03 09:53:13 | 2024-10-03 11:43:50 | 2.0898 | 7.5111 | 4.1359 | 2.5
2 | 4 | 8 | Rest | 00:05:00 | 2024-10-03 11:43:50 | 2024-10-03 11:48:50 | 0 | 0 | 2.5443 | 3.0403
2 | 5 | 9 | CCCV Chg | 02:44:18 | 2024-10-03 11:48:50 | 2024-10-03 14:33:09 | 2.0951 | 8.1843 | 3.0744 | 4.1998
2 | 6 | 10 | Rest | 00:05:00 | 2024-10-03 14:33:09 | 2024-10-03 14:38:09 | 0 | 0 | 4.1973 | 4.179
3 | 3 | 11 | CC DChg | 01:50:44 | 2024-10-03 14:38:09 | 2024-10-03 16:28:53 | 2.0918 | 7.5227 | 4.1375 | 2.4996
3 | 4 | 12 | Rest | 00:05:00 | 2024-10-03 16:28:53 | 2024-10-03 16:33:53 | 0 | 0 | 2.543 | 3.0459
3 | 5 | 13 | CCCV Chg | 02:45:35 | 2024-10-03 16:33:53 | 2024-10-03 19:19:27 | 2.0901 | 8.1698 | 3.0887 | 4.2001
3 | 6 | 14 | Rest | 00:05:00 | 2024-10-03 19:19:28 | 2024-10-03 19:24:27 | 0 | 0 | 4.1979 | 4.179
4 | 3 | 15 | CC DChg | 01:50:11 | 2024-10-03 19:24:28 | 2024-10-03 21:14:39 | 2.0815 | 7.4727 | 4.1362 | 2.499
4 | 4 | 16 | Rest | 00:05:00 | 2024-10-03 21:14:39 | 2024-10-03 21:19:39 | 0 | 0 | 2.5483 | 3.0698
4 | 5 | 17 | CCCV Chg | 02:47:11 | 2024-10-03 21:19:39 | 2024-10-04 00:06:50 | 2.0755 | 8.1257 | 3.1156 | 4.1995
4 | 6 | 18 | Rest | 00:05:00 | 2024-10-04 00:06:50 | 2024-10-04 00:11:50 | 0 | 0 | 4.1967 | 4.1781
5 | 3 | 19 | CC DChg | 01:49:35 | 2024-10-04 00:11:50 | 2024-10-04 02:01:25 | 2.0699 | 7.4169 | 4.1316 | 2.4993
5 | 4 | 20 | Rest | 00:05:00 | 2024-10-04 02:01:25 | 2024-10-04 02:06:25 | 0 | 0 | 2.5474 | 3.0822
5 | 5 | 21 | CCCV Chg | 02:47:46 | 2024-10-04 02:06:25 | 2024-10-04 04:54:11 | 2.0686 | 8.1053 | 3.1253 | 4.1998
5 | 6 | 22 | Rest | 00:05:00 | 2024-10-04 04:54:11 | 2024-10-04 04:59:11 | 0 | 0 | 4.1961 | 4.1775
6 | 3 | 23 | CC DChg | 01:49:16 | 2024-10-04 04:59:11 | 2024-10-04 06:48:27 | 2.0639 | 7.3904 | 4.1319 | 2.4993
6 | 4 | 24 | Rest | 00:05:00 | 2024-10-04 06:48:28 | 2024-10-04 06:53:27 | 0 | 0 | 2.5468 | 3.0908
6 | 5 | 25 | CCCV Chg | 02:51:05 | 2024-10-04 06:53:28 | 2024-10-04 09:44:32 | 2.0702 | 8.1181 | 3.1355 | 4.1998
6 | 6 | 26 | Rest | 00:05:00 | 2024-10-04 09:44:32 | 2024-10-04 09:49:32 | 0 | 0 | 4.1973 | 4.1784
7 | 3 | 27 | CC DChg | 01:50:06 | 2024-10-04 09:49:32 | 2024-10-04 11:39:38 | 2.08 | 7.47 | 4.1341 | 2.5
7 | 4 | 28 | Rest | 00:05:00 | 2024-10-04 11:39:39 | 2024-10-04 11:44:38 | 0 | 0 | 2.5477 | 3.0509
7 | 5 | 29 | CCCV Chg | 02:45:51 | 2024-10-04 11:44:39 | 2024-10-04 14:30:30 | 2.0862 | 8.1589 | 3.0933 | 4.1995
7 | 6 | 30 | Rest | 00:05:00 | 2024-10-04 14:30:30 | 2024-10-04 14:35:30 | 0 | 0 | 4.1973 | 4.179
8 | 3 | 31 | CC DChg | 01:50:21 | 2024-10-04 14:35:30 | 2024-10-04 16:25:52 | 2.0847 | 7.4888 | 4.1369 | 2.4996
8 | 4 | 32 | Rest | 00:05:00 | 2024-10-04 16:25:52 | 2024-10-04 16:30:52 | 0 | 0 | 2.5483 | 3.0502
8 | 5 | 33 | CCCV Chg | 02:46:07 | 2024-10-04 16:30:52 | 2024-10-04 19:16:58 | 2.0841 | 8.1514 | 3.0952 | 4.1998
8 | 6 | 34 | Rest | 00:05:00 | 2024-10-04 19:16:58 | 2024-10-04 19:21:58 | 0 | 0 | 4.197 | 4.1793
9 | 3 | 35 | CC DChg | 01:50:14 | 2024-10-04 19:21:58 | 2024-10-04 21:12:12 | 2.0822 | 7.4785 | 4.1359 | 2.4993
9 | 4 | 36 | Rest | 00:05:00 | 2024-10-04 21:12:12 | 2024-10-04 21:17:12 | 0 | 0 | 2.5455 | 3.0543
9 | 5 | 37 | CCCV Chg | 02:46:03 | 2024-10-04 21:17:12 | 2024-10-05 00:03:15 | 2.0812 | 8.1409 | 3.0977 | 4.2001
9 | 6 | 38 | Rest | 00:05:00 | 2024-10-05 00:03:15 | 2024-10-05 00:08:15 | 0 | 0 | 4.1973 | 4.1787
10 | 3 | 39 | CC DChg | 01:50:08 | 2024-10-05 00:08:15 | 2024-10-05 01:58:23 | 2.0805 | 7.4706 | 4.1362 | 2.4996
10 | 4 | 40 | Rest | 00:05:00 | 2024-10-05 01:58:23 | 2024-10-05 02:03:23 | 0 | 0 | 2.5443 | 3.0533
10 | 5 | 41 | CCCV Chg | 02:46:51 | 2024-10-05 02:03:23 | 2024-10-05 04:50:15 | 2.0807 | 8.1397 | 3.0927 | 4.2004
10 | 6 | 42 | Rest | 00:05:00 | 2024-10-05 04:50:15 | 2024-10-05 04:55:15 | 0 | 0 | 4.1973 | 4.1787
10 | 8 | 43 | CC DChg | 00:57:05 | 2024-10-05 04:55:15 | 2024-10-05 05:52:20 | 1.0783 | 4.1095 | 4.1338 | 3.5996

## log
No. | DataPoint | Time | Class | Event
1 | 1 | 2024-10-03 02:37:14 | Prompt | Start
2 | 181256 | 2024-10-05 05:52:20 | Prompt | Finish

## idle
No. | DataPoint | Date | State | Voltage(V) | Current(A)

## curve
Total Time-Voltage&&Current&&Capacity&&Energy