## unit
240255-1-1-258.xlsx
device | 255 | 1 | 1
Start time |  | 2024-07-18 10:12:37 |  | End time |  | 2024-07-20 14:03:33
NDA file path
List of unit plans
Time | Current | Voltage | Capacity | Energy | Power | Internal resistance | Temperature | Air pressure
hh:mm:ss | A | V | Ah | Wh | W | mΩ | ℃ | kPa

## test
Test information
Start step ID |  | 1 | Volt. upper |  | - | P/N |  | 2024-07-18 10-12-37
Cycle count |  | 10 | Volt. lower |  | - | Builder |  | -
Record settings |  | 1s/0V/0A | Curr. upper |  | - | Remarks |  | RPT MURATA VTC 5A 2600 mAh
Voltage range |  | 5V | Curr. lower |  | - | - |  | -
Current range |  | +12/-12A(1A/12A) | Start time |  | 2024-07-18 10:12:37 | Barcode
Active material |  | - | Nominal capacity |  | -
Step plan
Step Index | Step Name | Step Time(hh:mm:ss.ms) | Voltage(V) | C-rate(C) | Current(A) | Cutoff voltage (V) | Cut-off C-rate(C) | Cut-off curr.(A) | Energy(Wh) | -ΔV(V) | Power(W) | Resistance(mΩ) | Capacity(Ah) | Record settings | Aux.CH recording condition | Max Vi(V) | Min Vi(V) | Max Ti(℃) | Min Ti(℃) | Segment record1 | Segment record2 | Current range (A)
1 | CCCV Chg |  | 4.2 |  | 0.5 |  |  | 0.12 | [5 empty] | 1s/0V/0A
2 | Rest | 00:05:00.000 | [11 empty] | 1s/0V/0A
3 | CC DChg |  |  |  | 1.133 | 2.5 | [7 empty] | 1s/0V/0A
4 | Rest | 00:05:00.000 | [11 empty] | 1s/0V/0A
5 | CCCV Chg |  | 4.2 |  | 1.133 |  |  | 0.07 | [5 empty] | 1s/0V/0A
6 | Rest | 00:05:00.000 | [11 empty] | 1s/0V/0A
7 | Cycle | Start step ID:3 | Cycle count:10
8 | CC DChg |  |  |  | 1.133 | 3.6 | [7 empty] | 30s/0V/0A
9 | End

## cycle
Cycle Index | Chg. Cap.(Ah) | DChg. Cap.(Ah) | Chg.-DChg. Eff(%) | Chg. Energy(Wh) | DChg. Energy(Wh) | Chg. Time | DChg. Time
1 | 3.2515 | 2.1277 | 65.44 | 12.8271 | 7.6702 | 18818900 | 6764800
2 | 2.1426 | 2.146 | 100.16 | 8.3606 | 7.7358 | 9895700 | 6822900
3 | 2.1361 | 2.1376 | 100.07 | 8.3439 | 7.6969 | 10002300 | 6795400
4 | 2.1378 | 2.1362 | 99.92 | 8.3467 | 7.6868 | 9979400 | 6790700
5 | 2.1336 | 2.136 | 100.11 | 8.3336 | 7.6935 | 10006200 | 6790500
6 | 2.1327 | 2.1324 | 99.98 | 8.3284 | 7.6766 | 9927400 | 6779100
7 | 2.1269 | 2.13 | 100.14 | 8.3141 | 7.6653 | 10009700 | 6771500
8 | 2.1186 | 2.1233 | 100.22 | 8.289 | 7.6295 | 10125500 | 6750000
9 | 2.1142 | 2.1146 | 100.02 | 8.2792 | 7.5876 | 10256800 | 6721900
10 | 2.1203 | 3.2391 | 152.76 | 8.2961 | 11.8843 | 10055900 | 10296800

## step
Cycle Index | Step Index | Step Number | Step Type | Step Time | Oneset Date | End Date | Capacity(Ah) | Energy(Wh) | Oneset Volt.(V) | End Voltage(V)
1 | 1 | 1 | CCCV Chg | 02:28:37 | 2024-07-18 10:12:37 | 2024-07-18 12:41:14 | 1.0998 | 4.4352 | 3.7884 | 4.1989
1 | 2 | 2 | Rest | 00:05:00 | 2024-07-18 12:41:14 | 2024-07-18 12:46:14 | 0 | 0 | 4.1936 | 4.1685
1 | 3 | 3 | CC DChg | 01:52:44 | 2024-07-18 12:46:14 | 2024-07-18 14:38:59 | 2.1277 | 7.6702 | 4.1241 | 2.5
1 | 4 | 4 | Rest | 00:05:00 | 2024-07-18 14:38:59 | 2024-07-18 14:43:59 | 0 | 0 | 2.5474 | 2.9458
1 | 5 | 5 | CCCV Chg | 02:45:01 | 2024-07-18 14:43:59 | 2024-07-18 17:29:01 | 2.1517 | 8.3919 | 2.9802 | 4.1985
1 | 6 | 6 | Rest | 00:05:00 | 2024-07-18 17:29:01 | 2024-07-18 17:34:01 | 0 | 0 | 4.1964 | 4.1793
2 | 3 | 7 | CC DChg | 01:53:42 | 2024-07-18 17:34:01 | 2024-07-18 19:27:42 | 2.146 | 7.7358 | 4.1359 | 2.5
2 | 4 | 8 | Rest | 00:05:00 | 2024-07-18 19:27:42 | 2024-07-18 19:32:42 | 0 | 0 | 2.5443 | 2.9582
2 | 5 | 9 | CCCV Chg | 02:44:55 | 2024-07-18 19:32:42 | 2024-07-18 22:17:38 | 2.1426 | 8.3606 | 2.9972 | 4.1985
2 | 6 | 10 | Rest | 00:05:00 | 2024-07-18 22:17:38 | 2024-07-18 22:22:38 | 0 | 0 | 4.1961 | 4.1787
3 | 3 | 11 | CC DChg | 01:53:15 | 2024-07-18 22:22:38 | 2024-07-19 00:15:53 | 2.1376 | 7.6969 | 4.1344 | 2.5
3 | 4 | 12 | Rest | 00:05:00 | 2024-07-19 00:15:53 | 2024-07-19 00:20:53 | 0 | 0 | 2.5477 | 2.9746
3 | 5 | 13 | CCCV Chg | 02:46:42 | 2024-07-19 00:20:53 | 2024-07-19 03:07:35 | 2.1361 | 8.3439 | 3.0211 | 4.1992
3 | 6 | 14 | Rest | 00:05:00 | 2024-07-19 03:07:35 | 2024-07-19 03:12:35 | 0 | 0 | 4.1961 | 4.1787
4 | 3 | 15 | CC DChg | 01:53:10 | 2024-07-19 03:12:35 | 2024-07-19 05:05:46 | 2.1362 | 7.6868 | 4.1331 | 2.5
4 | 4 | 16 | Rest | 00:05:00 | 2024-07-19 05:05:46 | 2024-07-19 05:10:46 | 0 | 0 | 2.5499 | 2.9678
4 | 5 | 17 | CCCV Chg | 02:46:19 | 2024-07-19 05:10:46 | 2024-07-19 07:57:05 | 2.1378 | 8.3467 | 3.0143 | 4.1989
4 | 6 | 18 | Rest | 00:05:00 | 2024-07-19 07:57:05 | 2024-07-19 08:02:05 | 0 | 0 | 4.1954 | 4.1787
5 | 3 | 19 | CC DChg | 01:53:10 | 2024-07-19 08:02:05 | 2024-07-19 09:55:15 | 2.136 | 7.6935 | 4.135 | 2.5
5 | 4 | 20 | Rest | 00:05:00 | 2024-07-19 09:55:15 | 2024-07-19 10:00:15 | 0 | 0 | 2.5496 | 2.9752
5 | 5 | 21 | CCCV Chg | 02:46:46 | 2024-07-19 10:00:15 | 2024-07-19 12:47:01 | 2.1336 | 8.3336 | 3.0202 | 4.1992
5 | 6 | 22 | Rest | 00:05:00 | 2024-07-19 12:47:01 | 2024-07-19 12:52:01 | 0 | 0 | 4.1961 | 4.1793
6 | 3 | 23 | CC DChg | 01:52:59 | 2024-07-19 12:52:01 | 2024-07-19 14:45:00 | 2.1324 | 7.6766 | 4.1338 | 2.5
6 | 4 | 24 | Rest | 00:05:00 | 2024-07-19 14:45:00 | 2024-07-19 14:50:00 | 0 | 0 | 2.5477 | 2.9768
6 | 5 | 25 | CCCV Chg | 02:45:27 | 2024-07-19 14:50:00 | 2024-07-19 17:35:27 | 2.1327 | 8.3284 | 3.0155 | 4.1989
6 | 6 | 26 | Rest | 00:05:00 | 2024-07-19 17:35:27 | 2024-07-19 17:40:27 | 0 | 0 | 4.1964 | 4.1784
7 | 3 | 27 | CC DChg | 01:52:51 | 2024-07-19 17:40:27 | 2024-07-19 19:33:18 | 2.13 | 7.6653 | 4.1344 | 2.5
7 | 4 | 28 | Rest | 00:05:00 | 2024-07-19 19:33:18 | 2024-07-19 19:38:18 | 0 | 0 | 2.5468 | 2.9858
7 | 5 | 29 | CCCV Chg | 02:46:49 | 2024-07-19 19:38:18 | 2024-07-19 22:25:07 | 2.1269 | 8.3141 | 3.0319 | 4.1985
7 | 6 | 30 | Rest | 00:05:00 | 2024-07-19 22:25:08 | 2024-07-19 22:30:07 | 0 | 0 | 4.1961 | 4.1787
8 | 3 | 31 | CC DChg | 01:52:30 | 2024-07-19 22:30:08 | 2024-07-20 00:22:37 | 2.1233 | 7.6295 | 4.1322 | 2.4993
8 | 4 | 32 | Rest | 00:05:00 | 2024-07-20 00:22:37 | 2024-07-20 00:27:37 | 0 | 0 | 2.5489 | 2.9963
8 | 5 | 33 | CCCV Chg | 02:48:45 | 2024-07-20 00:27:37 | 2024-07-20 03:16:23 | 2.1186 | 8.289 | 3.0406 | 4.1985
8 | 6 | 34 | Rest | 00:05:00 | 2024-07-20 03:16:23 | 2024-07-20 03:21:23 | 0 | 0 | 4.1951 | 4.1778
9 | 3 | 35 | CC DChg | 01:52:01 | 2024-07-20 03:21:23 | 2024-07-20 05:13:25 | 2.1146 | 7.5876 | 4.1294 | 2.4996
9 | 4 | 36 | Rest | 00:05:00 | 2024-07-20 05:13:25 | 2024-07-20 05:18:25 | 0 | 0 | 2.5465 | 3.009
9 | 5 | 37 | CCCV Chg | 02:50:56 | 2024-07-20 05:18:25 | 2024-07-20 08:09:21 | 2.1142 | 8.2792 | 3.0536 | 4.1992
9 | 6 | 38 | Rest | 00:05:00 | 2024-07-20 08:09:22 | 2024-07-20 08:14:21 | 0 | 0 | 4.1964 | 4.1772
10 | 3 | 39 | CC DChg | 01:52:04 | 2024-07-20 08:14:22 | 2024-07-20 10:06:25 | 2.1154 | 7.5937 | 4.1303 | 2.4996
10 | 4 | 40 | Rest | 00:05:00 | 2024-07-20 10:06:25 | 2024-07-20 10:11:25 | 0 | 0 | 2.5474 | 3.0006
10 | 5 | 41 | CCCV Chg | 02:47:35 | 2024-07-20 10:11:25 | 2024-07-20 12:59:01 | 2.1203 | 8.2961 | 3.0465 | 4.1992
10 | 6 | 42 | Rest | 00:05:00 | 2024-07-20 12:59:01 | 2024-07-20 13:04:01 | 0 | 0 | 4.1961 | 4.1778
10 | 8 | 43 | CC DChg | 00:59:32 | 2024-07-20 13:04:01 | 2024-07-20 14:03:33 | 1.1237 | 4.2906 | 4.1334 | 3.5999

## log
No. | DataPoint | Time | Class | Event
1 | 1 | 2024-07-18 10:12:37 | Prompt | Start
2 | 183261 | 2024-07-20 14:03:33 | Prompt | Finish

## idle
No. | DataPoint | Date | State | Voltage(V) | Current(A)

## curve
Total Time-Voltage&&Current&&Capacity&&Energy